## Sheet1
| Formula | Cond | log_cond | Temp | MagpieData range MendeleevNumber | MagpieData mode MendeleevNumber | MagpieData minimum AtomicWeight | MagpieData mode AtomicWeight | MagpieData maximum MeltingT | MagpieData mean MeltingT | MagpieData avg_dev Column | MagpieData mode Row | MagpieData mean CovalentRadius | MagpieData maximum Electronegativity | MagpieData range NpValence | MagpieData avg_dev NpValence | MagpieData range NdValence | MagpieData avg_dev NdValence | MagpieData mode NdValence | MagpieData range NValence | MagpieData mean NValence | MagpieData avg_dev NValence | MagpieData mode NsUnfilled | MagpieData range NpUnfilled | MagpieData avg_dev NdUnfilled | MagpieData range NfUnfilled | MagpieData minimum NUnfilled | MagpieData mode NUnfilled | MagpieData minimum GSvolume_pa | MagpieData maximum GSvolume_pa | MagpieData mean GSbandgap | MagpieData mode GSbandgap | MagpieData range GSmagmom | MagpieData range SpaceGroupNumber | MagpieData avg_dev SpaceGroupNumber | avg f valence electrons | 0-norm
0 | (Ag0.33Li0.67)0.27La0.57TiO3 | 0.0001 | -4 | 298.15 | 86 | 87 | 6.941 | 15.9994 | 1941 | 615.189 | 5.780599 | 2 | 105.7985 | 3.44 | 4 | 1.885117 | 10 | 0.93992 | 0 | 10 | 5.138636 | 1.283611 | 0 | 2 | 3.665656 | 0 | 1 | 2 | 9.105 | 36.8975 | 0 | 0 | 2.253333e-05 | 217 | 88.10197 | 0 | 5
1 | (Ag0.5Li0.5)0.27La0.57TiO3 | 2.3e-05 | -4.638272 | 298.15 | 86 | 87 | 6.941 | 15.9994 | 1941 | 622.5979 | 5.663035 | 2 | 105.9597 | 3.44 | 4 | 1.885117 | 10 | 1.049211 | 0 | 10 | 5.233471 | 1.271929 | 0 | 2 | 3.665656 | 0 | 1 | 2 | 9.105 | 36.8975 | 0 | 0 | 2.253333e-05 | 217 | 88.05495 | 0 | 5
2 | (Ag0.67Li0.33)0.27La0.57TiO3 | 2e-05 | -4.69897 | 298.15 | 86 | 87 | 6.941 | 15.9994 | 1941 | 630.0067 | 5.545472 | 2 | 106.1209 | 3.44 | 4 | 1.885117 | 10 | 1.154905 | 0 | 10 | 5.328306 | 1.25665 | 0 | 2 | 3.665656 | 0 | 1 | 2 | 9.105 | 36.8975 | 0 | 0 | 2.253333e-05 | 217 | 88.00792 | 0 | 5
3 | (K0.1Li0.9)(SbO3) | 1.36e-08 | -7.866461 | 298.15 | 86 | 87 | 6.941 | 15.9994 | 903.78 | 302.0308 | 4.72 | 2 | 94.5 | 3.44 | 4 | 1.2 | 10 | 3.2 | 0 | 14 | 6.8 | 3.28 | 0 | 3 | 0 | 0 | 1 | 2 | 9.105 | 73.10667 | 0 | 0 | 0 | 217 | 89.04 | 0 | 4
4 | (La0.55Li0.45)(Ti0.9Al0.1)O3 | 0.00151 | -2.821023 | 298.15 | 86 | 87 | 6.941 | 15.9994 | 1941 | 572.9915 | 6.08 | 2 | 105.11 | 3.44 | 4 | 1.896 | 2 | 0.6674 | 0 | 5 | 4.8 | 1.44 | 0 | 5 | 3.4506 | 0 | 1 | 2 | 9.105 | 36.8975 | 0 | 0 | 2.253333e-05 | 217 | 91.884 | 0 | 5
5 | (La0.65Li0.35)(Ti0.7Al0.3)O3 | 0.000161 | -3.793174 | 298.15 | 86 | 87 | 6.941 | 15.9994 | 1941 | 547.4765 | 5.712 | 2 | 105.13 | 3.44 | 4 | 1.848 | 2 | 0.5986 | 0 | 5 | 4.8 | 1.44 | 0 | 5 | 3.3434 | 0 | 1 | 2 | 9.105 | 36.8975 | 0 | 0 | 2.253333e-05 | 217 | 92.532 | 0 | 5
6 | (La0.6Li0.4)(Ti0.8Al0.2)O3 | 0.000568 | -3.245652 | 298.15 | 86 | 87 | 6.941 | 15.9994 | 1941 | 560.234 | 5.904 | 2 | 105.12 | 3.44 | 4 | 1.872 | 2 | 0.6336 | 0 | 5 | 4.8 | 1.44 | 0 | 5 | 3.3984 | 0 | 1 | 2 | 9.105 | 36.8975 | 0 | 0 | 2.253333e-05 | 217 | 92.208 | 0 | 5
7 | (La0.7Li0.3)(Ti0.6Al0.4)O3 | 1.04e-07 | -6.982967 | 298.15 | 86 | 87 | 6.941 | 15.9994 | 1941 | 534.719 | 5.504 | 2 | 105.14 | 3.44 | 4 | 1.824 | 2 | 0.5624 | 0 | 5 | 4.8 | 1.44 | 0 | 5 | 3.2856 | 0 | 1 | 2 | 9.105 | 36.8975 | 0 | 0 | 2.253333e-05 | 217 | 92.856 | 0 | 5
8 | (La0.9Sr0.1)LiO2 | 6.29e-10 | -9.201349 | 298.15 | 86 | 87 | 6.941 | 15.9994 | 1193 | 435.4975 | 7.025 | 2 | 116.45 | 3.44 | 4 | 2 | 1 | 0.34875 | 0 | 5 | 3.975 | 2.025 | 0 | 2 | 3.13875 | 0 | 0 | 2 | 9.105 | 54.23 | 0 | 0 | 0 | 217 | 100.525 | 0 | 4
9 | (Li0.55Mg0.45)(Li0.445Mg0.055)Ti1.5O4 | 1.53e-09 | -8.815309 | 298.15 | 86 | 87 | 6.941 | 15.9994 | 1941 | 578.3195 | 6.529796 | 2 | 100.3664 | 3.44 | 4 | 1.959184 | 2 | 0.6734694 | 0 | 5 | 4.572143 | 1.631837 | 0 | 2 | 2.693878 | 0 | 0 | 2 | 9.105 | 22.89 | 0 | 0 | 2.253333e-05 | 217 | 94.82857 | 0 | 4
10 | (Li0.5Ce0.25Pr0.25)(MoO4) | 1e-07 | -7 | 298.15 | 86 | 87 | 6.941 | 15.9994 | 2896 | 651.7992 | 5.333333 | 2 | 97.29167 | 3.44 | 4 | 1.777778 | 5 | 1.385417 | 0 | 5 | 5.458333 | 0.9027778 | 0 | 2 | 1.913194 | 13 | 1 | 2 | 9.105 | 37.24 | 0 | 0 | 0 | 217 | 92.55556 | 0.1666667 | 5
11 | (Li0.5Ce0.5)(MoO4) | 1.3e-08 | -7.886057 | 298.15 | 86 | 87 | 6.941 | 15.9994 | 2896 | 646.2575 | 5.333333 | 2 | 97.33333 | 3.44 | 4 | 1.777778 | 5 | 1.375 | 0 | 5 | 5.416667 | 0.9722222 | 0 | 2 | 2.375 | 13 | 1 | 2 | 9.105 | 37.24 | 0 | 0 | 0 | 217 | 92.55556 | 0.08333333 | 4
12 | (Li0.61Mg0.39)(Li0.46Mg0.005Ti0.035)Ti1.5O4 | 6.56e-10 | -9.183096 | 298.15 | 86 | 87 | 6.941 | 15.9994 | 1941 | 578.3812 | 6.530612 | 2 | 100.3221 | 3.44 | 4 | 1.959184 | 2 | 0.684798 | 0 | 5 | 4.571429 | 1.632653 | 0 | 2 | 2.739192 | 0 | 0 | 2 | 9.105 | 22.89 | 0 | 0 | 2.253333e-05 | 217 | 95.25714 | 0 | 4
13 | (Li0.74Mg0.26)(Li0.40Mg0.04Ti1.56)O4 | 1.51e-09 | -8.821023 | 298.15 | 86 | 87 | 6.941 | 15.9994 | 1941 | 577.3238 | 6.533878 | 2 | 100.26 | 3.44 | 4 | 1.959184 | 2 | 0.6927673 | 0 | 5 | 4.568571 | 1.635918 | 0 | 2 | 2.771069 | 0 | 0 | 2 | 9.105 | 22.89 | 0 | 0 | 2.253333e-05 | 217 | 95.65714 | 0 | 4
14 | (Li0.826Mg0.174)(Li0.374Mg0.026Ti1.60)O4 | 4.24e-09 | -8.372634 | 298.15 | 86 | 87 | 6.941 | 15.9994 | 1941 | 579.1183 | 6.530612 | 2 | 100.2571 | 3.44 | 4 | 1.959184 | 2 | 0.7053061 | 0 | 5 | 4.571429 | 1.632653 | 0 | 2 | 2.821224 | 0 | 0 | 2 | 9.105 | 22.89 | 0 | 0 | 2.253333e-05 | 217 | 96 | 0 | 4
15 | (Li0.916Mg0.084)(Li0.352Mg0.016Ti1.634)O4 | 1.73e-08 | -7.761954 | 298.15 | 86 | 87 | 6.941 | 15.9994 | 1941 | 579.602 | 6.531451 | 2 | 100.2348 | 3.44 | 4 | 1.95937 | 2 | 0.7156165 | 0 | 5 | 4.570694 | 1.633026 | 0 | 2 | 2.862466 | 0 | 0 | 2 | 9.105 | 22.89 | 0 | 0 | 2.253333e-05 | 217 | 96.39291 | 0 | 4
16 | (Li2S)70 (P2S5)30 | 0.017 | -1.769551079 | 298.15 | 87 | 88 | 6.941 | 32.065 | 453.69 | 399.9852 | 6.571429 | 3 | 112.9524 | 2.58 | 4 | 1.68254 | 0 | 0 | 0 | 5 | 4.190476 | 2.126984 | 0 | 3 | 0 | 0 | 1 | 2 | 16.59333 | 25.786875 | 1.385571 | 2.202 | 0 | 227 | 77.14286 | 0 | 3
17 | (Li6.26Al0.24)La3Zr2O12 | 0.00021 | -3.677781 | 298.15 | 86 | 87 | 6.941 | 15.9994 | 2128 | 491.7758 | 6.925663 | 2 | 110.354 | 3.44 | 4 | 1.988665 | 2 | 0.4689905 | 0 | 5 | 4.084255 | 1.956505 | 0 | 5 | 2.880942 | 0 | 1 | 2 | 9.105 | 36.8975 | 0 | 0 | 0 | 217 | 100.8039 | 0 | 5
18 | Ba3LiTa5ZrSi4O26 | 1e-10 | -10 | 298.15 | 86 | 87 | 6.941 | 15.9994 | 3290 | 755.11225 | 4.55 | 2 | 98.95 | 3.44 | 4 | 1.56 | 3 | 0.7225 | 0 | 18 | 6.95 | 3.0125 | 0 | 4 | 1.8275 | 0 | 0 | 2 | 9.105 | 63.59 | 0.0773 | 0 | 0 | 217 | 97.3375 | 1.75 | 6
19 | Fe0.16La2.95Li5.68Zr2O12 | 0.000935 | -3.029188 | 298.15 | 86 | 87 | 6.941 | 15.9994 | 2128 | 495.817 | 6.877222 | 2 | 109.7328 | 3.44 | 4 | 1.994362 | 6 | 0.5385178 | 0 | 7 | 4.204037 | 1.944617 | 0 | 2 | 2.940403 | 0 | 1 | 2 | 9.105 | 36.8975 | 0 | 0 | 2.1106628 | 217 | 100.1885 | 0 | 5
20 | Fe0.19La2.95Li5.57Zr2O12 | 0.00138 | -2.860121 | 298.15 | 86 | 87 | 6.941 | 15.9994 | 2128 | 497.7584 | 6.860146 | 2 | 109.6737 | 3.44 | 4 | 1.993547 | 6 | 0.5512086 | 0 | 7 | 4.224571 | 1.939453 | 0 | 2 | 2.950908 | 0 | 1 | 2 | 9.105 | 36.8975 | 0 | 0 | 2.1106628 | 217 | 100.0878 | 0 | 5
21 | La(Li0.76Mg0.08)O2 | 7.27e-10 | -9.138466 | 298.15 | 86 | 87 | 6.941 | 15.9994 | 1193 | 448.2407 | 6.922743 | 2 | 116.5521 | 3.44 | 4 | 1.996528 | 1 | 0.3851997 | 0 | 5 | 4.145833 | 1.931424 | 0 | 2 | 3.466796875 | 0 | 0 | 2 | 9.105 | 36.8975 | 0 | 0 | 0 | 217 | 98.05773 | 0 | 4
22 | La0.273Li0.18NbO3 | 3.82e-05 | -4.417936637 | 298.15 | 86 | 87 | 6.941 | 15.9994 | 2750 | 745.9585 | 5.21927 | 2 | 99.1581 | 3.44 | 4 | 1.758618 | 4 | 1.370518 | 0 | 5 | 5.3894 | 0.8227257 | 0 | 2 | 2.712489 | 0 | 1 | 2 | 9.105 | 36.8975 | 0 | 0 | 0 | 217 | 92.51383 | 0 | 4
23 | La0.283Li0.15NbO3 | 3.85e-05 | -4.41453927 | 298.15 | 86 | 87 | 6.941 | 15.9994 | 2750 | 748.9448 | 5.168769 | 2 | 99.20618 | 3.44 | 4 | 1.750096 | 4 | 1.373072 | 0 | 5 | 5.413715 | 0.7935277 | 0 | 2 | 2.740052 | 0 | 1 | 2 | 9.105 | 36.8975 | 0 | 0 | 0 | 217 | 91.91853 | 0 | 4
24 | La0.29Li0.12NbO3 | 4.25e-05 | -4.37161107 | 298.15 | 86 | 87 | 6.941 | 15.9994 | 2750 | 751.6582 | 5.112068 | 2 | 99.18141 | 3.44 | 4 | 1.740016 | 4 | 1.376464 | 0 | 5 | 5.439909 | 0.7620282 | 0 | 2 | 2.762553 | 0 | 1 | 2 | 9.105 | 36.8975 | 0 | 0 | 0 | 217 | 91.26444 | 0 | 4
25 | La0.303Li0.09NbO3 | 3.52e-05 | -4.453457337 | 298.15 | 86 | 87 | 6.941 | 15.9994 | 2750 | 754.9991 | 5.064345 | 2 | 99.30366 | 3.44 | 4 | 1.732367 | 4 | 1.377963 | 0 | 5 | 5.463009 | 0.7334268 | 0 | 2 | 2.794673 | 0 | 1 | 2 | 9.105 | 36.8975 | 0 | 0 | 0 | 217 | 90.68376 | 0 | 4
26 | La0.313Li0.06NbO3 | 2.33e-05 | -4.632644079 | 298.15 | 86 | 87 | 6.941 | 15.9994 | 2750 | 758.0678 | 5.010373 | 2 | 99.35308 | 3.44 | 4 | 1.723149 | 4 | 1.380295 | 0 | 5 | 5.487995 | 0.7025001 | 0 | 2 | 2.821716 | 0 | 1 | 2 | 9.105 | 36.8975 | 0 | 0 | 0 | 217 | 90.04363 | 0 | 4
27 | La0.36Sr0.3Li0.3TiO3 | 1.92e-05 | -4.716699 | 298.15 | 86 | 87 | 6.941 | 15.9994 | 1941 | 602.0135 | 6.189841 | 2 | 106.7379 | 3.44 | 4 | 1.912071 | 2 | 0.6906868 | 0 | 5 | 4.834677 | 1.409664 | 0 | 2 | 3.289542 | 0 | 0 | 2 | 9.105 | 54.23 | 0 | 0 | 2.253333e-05 | 217 | 91.82817 | 0 | 5
28 | La0.385Sr0.275Li0.275TiO3 | 6.04e-05 | -4.218963 | 298.15 | 86 | 87 | 6.941 | 15.9994 | 1941 | 603.4893 | 6.154168 | 2 | 106.691 | 3.44 | 4 | 1.906856 | 2 | 0.6953003 | 0 | 5 | 4.859169 | 1.387028 | 0 | 2 | 3.342397 | 0 | 0 | 2 | 9.105 | 54.23 | 0 | 0 | 2.253333e-05 | 217 | 91.23345 | 0 | 5
29 | La0.41Sr0.25Li0.25TiO3 | 7.64e-05 | -4.116907 | 298.15 | 86 | 87 | 6.941 | 15.9994 | 1941 | 604.9801 | 6.117446 | 2 | 106.6436 | 3.44 | 4 | 1.901436 | 2 | 0.6997648 | 0 | 5 | 4.88391 | 1.363857 | 0 | 2 | 3.394295 | 0 | 0 | 2 | 9.105 | 54.23 | 0 | 0 | 2.253333e-05 | 217 | 90.62182 | 0 | 5
30 | La0.51Li0.34TiO2.94 | 0.0001 | -4 | 298.15 | 86 | 87 | 6.941 | 15.9994 | 1941 | 598.0786 | 6.081407 | 2 | 105.0376 | 3.44 | 4 | 1.896435 | 2 | 0.7176398 | 0 | 5 | 4.908142 | 1.340318 | 0 | 2 | 3.599636 | 0 | 1 | 2 | 9.105 | 36.8975 | 0 | 0 | 2.253333e-05 | 217 | 89.33748 | 0 | 4
31 | La0.51Sr0.15Li0.15TiO3 | 5.3e-05 | -4.275724 | 298.15 | 86 | 87 | 6.941 | 15.9994 | 1941 | 611.0984 | 5.959518 | 2 | 106.4491 | 3.44 | 4 | 1.877585 | 2 | 0.7160239 | 0 | 5 | 4.985447 | 1.265555 | 0 | 2 | 3.59153 | 0 | 0 | 2 | 9.105 | 54.23 | 0 | 0 | 2.253333e-05 | 217 | 87.99754 | 0 | 5
32 | La0.52Li0.45TiO3 | 0.000501 | -3.300162 | 298.15 | 86 | 87 | 6.941 | 15.9994 | 1941 | 589.5212 | 6.196535 | 2 | 105.2797 | 3.44 | 4 | 1.9141 | 2 | 0.703942 | 0 | 5 | 4.830986 | 1.411285 | 0 | 2 | 3.542057 | 0 | 1 | 2 | 9.105 | 36.8975 | 0 | 0 | 2.253333e-05 | 217 | 90.91733 | 0 | 4
33 | La0.54Li0.39TiO3 | 0.000651 | -3.186419 | 298.15 | 86 | 87 | 6.941 | 15.9994 | 1941 | 593.6225 | 6.139503 | 2 | 105.4158 | 3.44 | 4 | 1.905789 | 2 | 0.7085485 | 0 | 5 | 4.870183 | 1.375031 | 0 | 2 | 3.587375 | 0 | 1 | 2 | 9.105 | 36.8975 | 0 | 0 | 2.253333e-05 | 217 | 90.08307 | 0 | 4
34 | La0.54Li0.39TiO3 | 0.00125 | -2.90309 | 298.15 | 86 | 87 | 6.941 | 15.9994 | 1941 | 593.6225 | 6.139503 | 2 | 105.4158 | 3.44 | 4 | 1.905789 | 2 | 0.7085485 | 0 | 5 | 4.870183 | 1.375031 | 0 | 2 | 3.587375 | 0 | 1 | 2 | 9.105 | 36.8975 | 0 | 0 | 2.253333e-05 | 217 | 90.08307 | 0 | 4
35 | La0.55Li0.361Ti0.995Al0.005O3 | 0.00396 | -2.402304814 | 338.15 | 86 | 87 | 6.941 | 15.9994 | 1941 | 594.6435 | 6.104086 | 2 | 105.4496 | 3.44 | 4 | 1.900413 | 2 | 0.7089865 | 0 | 5 | 4.88821 | 1.358326 | 0 | 5 | 3.603549 | 0 | 1 | 2 | 9.105 | 36.8975 | 0 | 0 | 2.253333e-05 | 217 | 89.70723 | 0 | 5
36 | La0.55Li0.361Ti0.995Al0.005O3 | 0.01 | -2 | 398.15 | 86 | 87 | 6.941 | 15.9994 | 1941 | 594.6435 | 6.104086 | 2 | 105.4496 | 3.44 | 4 | 1.900413 | 2 | 0.7089865 | 0 | 5 | 4.88821 | 1.358326 | 0 | 5 | 3.603549 | 0 | 1 | 2 | 9.105 | 36.8975 | 0 | 0 | 2.253333e-05 | 217 | 89.70723 | 0 | 5
37 | La0.55Li0.36Ti0.95Ge0.05O3 | 0.00036 | -3.443697499 | 298.15 | 86 | 87 | 6.941 | 15.9994 | 1941 | 588.2685 | 6.044566 | 2 | 105.0774 | 3.44 | 4 | 1.876548 | 10 | 0.8222962 | 0 | 13 | 4.991853 | 1.415416 | 0 | 4 | 3.550301 | 0 | 1 | 2 | 9.105 | 36.8975 | 0.003900204 | 0 | 2.253333e-05 | 217 | 90.03696 | 0 | 5
38 | La0.55Li0.36Ti0.95Mn0.05O3 | 0.00019 | -3.721246399 | 298.15 | 86 | 87 | 6.941 | 15.9994 | 1941 | 591.4009 | 6.072648 | 2 | 105.2709 | 3.44 | 4 | 1.901436 | 5 | 0.7526101 | 0 | 6 | 4.92057 | 1.36141 | 0 | 2 | 3.567929 | 0 | 1 | 2 | 9.105 | 36.8975 | 0 | 0 | 0.0003101207 | 217 | 89.93741 | 0 | 5
39 | La0.55Li0.36Ti0.992Al0.008O3 | 0.000654 | -3.184422252 | 298.15 | 86 | 87 | 6.941 | 15.9994 | 1941 | 594.0567 | 6.09853 | 2 | 105.4212 | 3.44 | 4 | 1.899445 | 2 | 0.7080203 | 0 | 5 | 4.888391 | 1.358382 | 0 | 5 | 3.600454 | 0 | 1 | 2 | 9.105 | 36.8975 | 0 | 0 | 2.253333e-05 | 217 | 89.71292 | 0 | 5
40 | La0.55Li0.36Ti0.992Al0.008O3 | 0.00208 | -2.681936665 | 333.15 | 86 | 87 | 6.941 | 15.9994 | 1941 | 594.0567 | 6.09853 | 2 | 105.4212 | 3.44 | 4 | 1.899445 | 2 | 0.7080203 | 0 | 5 | 4.888391 | 1.358382 | 0 | 5 | 3.600454 | 0 | 1 | 2 | 9.105 | 36.8975 | 0 | 0 | 2.253333e-05 | 217 | 89.71292 | 0 | 5
41 | La0.55Li0.36Ti0.992Al0.008O3 | 0.00585 | -2.232844134 | 398.15 | 86 | 87 | 6.941 | 15.9994 | 1941 | 594.0567 | 6.09853 | 2 | 105.4212 | 3.44 | 4 | 1.899445 | 2 | 0.7080203 | 0 | 5 | 4.888391 | 1.358382 | 0 | 5 | 3.600454 | 0 | 1 | 2 | 9.105 | 36.8975 | 0 | 0 | 2.253333e-05 | 217 | 89.71292 | 0 | 5
42 | La0.55Li0.36TiO3 | 0.000688 | -3.162412 | 298.15 | 86 | 87 | 6.941 | 15.9994 | 1941 | 595.6982 | 6.10998 | 2 | 105.4847 | 3.44 | 4 | 1.901436 | 2 | 0.7107984 | 0 | 5 | 4.89002 | 1.356391 | 0 | 2 | 3.609741 | 0 | 1 | 2 | 9.105 | 36.8975 | 0 | 0 | 2.253333e-05 | 217 | 89.6512 | 0 | 4
43 | La0.55Li0.36TiO3 | 0.00154 | -2.812479 | 298.15 | 86 | 87 | 6.941 | 15.9994 | 1941 | 595.6982 | 6.10998 | 2 | 105.4847 | 3.44 | 4 | 1.901436 | 2 | 0.7107984 | 0 | 5 | 4.89002 | 1.356391 | 0 | 2 | 3.609741 | 0 | 1 | 2 | 9.105 | 36.8975 | 0 | 0 | 2.253333e-05 | 217 | 89.6512 | 0 | 4
44 | La0.565Li0.305TiO3 | 0.000957 | -3.019088 | 298.15 | 86 | 87 | 6.941 | 15.9994 | 1941 | 599.1418 | 6.051381 | 2 | 105.5431 | 3.44 | 4 | 1.892322 | 2 | 0.7148763 | 0 | 5 | 4.928131 | 1.320577 | 0 | 2 | 3.646845 | 0 | 1 | 2 | 9.105 | 36.8975 | 0 | 0 | 2.253333e-05 | 217 | 88.80123 | 0 | 4
45 | La0.56Li0.33TiO3 | 0.000165 | -3.782516 | 298.15 | 86 | 87 | 6.941 | 15.9994 | 1941 | 597.7909 | 6.079767 | 2 | 105.5542 | 3.44 | 4 | 1.896948 | 2 | 0.7130114 | 0 | 5 | 4.91002 | 1.337398 | 0 | 2 | 3.631902 | 0 | 1 | 2 | 9.105 | 36.8975 | 0 | 0 | 2.253333e-05 | 217 | 89.20923 | 0 | 4
46 | La0.56Li0.33TiO3 | 0.000668 | -3.175224 | 298.15 | 86 | 87 | 6.941 | 15.9994 | 1941 | 597.7909 | 6.079767 | 2 | 105.5542 | 3.44 | 4 | 1.896948 | 2 | 0.7130114 | 0 | 5 | 4.91002 | 1.337398 | 0 | 2 | 3.631902 | 0 | 1 | 2 | 9.105 | 36.8975 | 0 | 0 | 2.253333e-05 | 217 | 89.20923 | 0 | 4
47 | La0.56Li0.33TiO3 | 0.0013 | -2.886057 | 298.15 | 86 | 87 | 6.941 | 15.9994 | 1941 | 597.7909 | 6.079767 | 2 | 105.5542 | 3.44 | 4 | 1.896948 | 2 | 0.7130114 | 0 | 5 | 4.91002 | 1.337398 | 0 | 2 | 3.631902 | 0 | 1 | 2 | 9.105 | 36.8975 | 0 | 0 | 2.253333e-05 | 217 | 89.20923 | 0 | 4
48 | La0.56Li0.36Ti0.95Al0.05O3 | 0.00064 | -3.193820026 | 298.15 | 86 | 87 | 6.941 | 15.9994 | 1941 | 586.6732 | 6.044972 | 2 | 105.2947 | 3.44 | 4 | 1.891235 | 2 | 0.6930894 | 0 | 5 | 4.876016 | 1.370712 | 0 | 5 | 3.56124 | 0 | 1 | 2 | 9.105 | 36.8975 | 0 | 0 | 2.253333e-05 | 217 | 90.12245 | 0 | 5
49 | La0.56Li0.36Ti0.95Al0.05O3 | 0.00211 | -2.675717545 | 343.15 | 86 | 87 | 6.941 | 15.9994 | 1941 | 586.6732 | 6.044972 | 2 | 105.2947 | 3.44 | 4 | 1.891235 | 2 | 0.6930894 | 0 | 5 | 4.876016 | 1.370712 | 0 | 5 | 3.56124 | 0 | 1 | 2 | 9.105 | 36.8975 | 0 | 0 | 2.253333e-05 | 217 | 90.12245 | 0 | 5
50 | La0.56Li0.36Ti0.95Al0.05O3 | 0.00354 | -2.450996738 | 352.51 | 86 | 87 | 6.941 | 15.9994 | 1941 | 586.6732 | 6.044972 | 2 | 105.2947 | 3.44 | 4 | 1.891235 | 2 | 0.6930894 | 0 | 5 | 4.876016 | 1.370712 | 0 | 5 | 3.56124 | 0 | 1 | 2 | 9.105 | 36.8975 | 0 | 0 | 2.253333e-05 | 217 | 90.12245 | 0 | 5
51 | La0.56Li0.36Ti0.95Al0.05O3 | 0.00398 | -2.400116928 | 398.15 | 86 | 87 | 6.941 | 15.9994 | 1941 | 586.6732 | 6.044972 | 2 | 105.2947 | 3.44 | 4 | 1.891235 | 2 | 0.6930894 | 0 | 5 | 4.876016 | 1.370712 | 0 | 5 | 3.56124 | 0 | 1 | 2 | 9.105 | 36.8975 | 0 | 0 | 2.253333e-05 | 217 | 90.12245 | 0 | 5
52 | La0.56Li0.36Ti0.95Al0.05O3 | 0.0063 | -2.200659451 | 119 | 86 | 87 | 6.941 | 15.9994 | 1941 | 586.6732 | 6.044972 | 2 | 105.2947 | 3.44 | 4 | 1.891235 | 2 | 0.6930894 | 0 | 5 | 4.876016 | 1.370712 | 0 | 5 | 3.56124 | 0 | 1 | 2 | 9.105 | 36.8975 | 0 | 0 | 2.253333e-05 | 217 | 90.12245 | 0 | 5
53 | La0.56Sr0.1Li0.1TiO3 | 1.37e-05 | -4.863279 | 298.15 | 86 | 87 | 6.941 | 15.9994 | 1941 | 614.254 | 5.873526 | 2 | 106.3487 | 3.44 | 4 | 1.864275 | 2 | 0.7231128 | 0 | 5 | 5.037815 | 1.212838 | 0 | 2 | 3.683356 | 0 | 0 | 2 | 9.105 | 54.23 | 0 | 0 | 2.253333e-05 | 217 | 86.57228 | 0 | 5
54 | La0.57Li0.29TiO3 | 0.0016 | -2.79588 | 298.15 | 86 | 87 | 6.941 | 15.9994 | 1941 | 600.2017 | 6.035665 | 2 | 105.5782 | 3.44 | 4 | 1.889956 | 2 | 0.7159562 | 0 | 5 | 4.938272 | 1.310776 | 0 | 2 | 3.657784 | 0 | 1 | 2 | 9.105 | 36.8975 | 0 | 0 | 2.253333e-05 | 217 | 88.57136 | 0 | 4
55 | La0.58Li0.27TiO3 | 0.000599 | -3.222573 | 298.15 | 86 | 87 | 6.941 | 15.9994 | 1941 | 602.0281 | 6.017218 | 2 | 105.6948 | 3.44 | 4 | 1.887554 | 2 | 0.7173217 | 0 | 5 | 4.950515 | 1.298331 | 0 | 2 | 3.675579 | 0 | 1 | 2 | 9.105 | 36.8975 | 0 | 0 | 2.253333e-05 | 217 | 88.29419 | 0 | 4
56 | La0.58Li0.27TiO3 | 0.000832 | -3.079877 | 298.15 | 86 | 87 | 6.941 | 15.9994 | 1941 | 602.0281 | 6.017218 | 2 | 105.6948 | 3.44 | 4 | 1.887554 | 2 | 0.7173217 | 0 | 5 | 4.950515 | 1.298331 | 0 | 2 | 3.675579 | 0 | 1 | 2 | 9.105 | 36.8975 | 0 | 0 | 2.253333e-05 | 217 | 88.29419 | 0 | 4
57 | La0.58Li0.36Ti0.95Mg0.05O3 | 0.00021 | -3.677780705 | 298.15 | 86 | 87 | 6.941 | 15.9994 | 1941 | 589.0219 | 6.156469 | 2 | 105.9089 | 3.44 | 4 | 1.907915 | 2 | 0.6930781 | 0 | 5 | 4.8583 | 1.386681 | 0 | 2 | 3.582766 | 0 | 0 | 2 | 9.105 | 36.8975 | 0 | 0 | 2.253333e-05 | 217 | 89.90805 | 0 | 5
58 | La0.595Li0.215TiO3 | 0.000853 | -3.069051 | 298.15 | 86 | 87 | 6.941 | 15.9994 | 1941 | 605.5672 | 5.954331 | 2 | 105.7557 | 3.44 | 4 | 1.877585 | 2 | 0.7212041 | 0 | 5 | 4.989605 | 1.260368 | 0 | 2 | 3.71163 | 0 | 1 | 2 | 9.105 | 36.8975 | 0 | 0 | 2.253333e-05 | 217 | 87.38162 | 0 | 4
59 | La0.5Li0.5TiO3 | 4.002211e-05 | -4.3977 | 249.8451 | 86 | 87 | 6.941 | 15.9994 | 1941 | 585.749 | 6.24 | 2 | 105.1 | 3.44 | 4 | 1.92 | 2 | 0.7 | 0 | 5 | 4.8 | 1.44 | 0 | 2 | 3.5 | 0 | 1 | 2 | 9.105 | 36.8975 | 0 | 0 | 2.253333e-05 | 217 | 91.56 | 0 | 4
60 | La0.5Li0.5TiO3 | 9.25e-05 | -4.033858 | 298.15 | 86 | 87 | 6.941 | 15.9994 | 1941 | 585.749 | 6.24 | 2 | 105.1 | 3.44 | 4 | 1.92 | 2 | 0.7 | 0 | 5 | 4.8 | 1.44 | 0 | 2 | 3.5 | 0 | 1 | 2 | 9.105 | 36.8975 | 0 | 0 | 2.253333e-05 | 217 | 91.56 | 0 | 4
61 | La0.61Li0.18TiO3 | 0.000412 | -3.385103 | 298.15 | 86 | 87 | 6.941 | 15.9994 | 1941 | 608.5165 | 5.917861 | 2 | 105.9102 | 3.44 | 4 | 1.872377 | 2 | 0.7234801 | 0 | 5 | 5.012526 | 1.236919 | 0 | 2 | 3.739367 | 0 | 1 | 2 | 9.105 | 36.8975 | 0 | 0 | 2.253333e-05 | 217 | 86.84063 | 0 | 4
62 | La0.62 Li0.14(Mg0.5W0.5)O3 | 1.2e-05 | -4.920819 | 298.15 | 86 | 87 | 6.941 | 15.9994 | 3695 | 688.3564 | 5.86823 | 2 | 104.1513 | 3.44 | 4 | 1.864275 | 4 | 0.8418191 | 0 | 19 | 6.512605 | 2.833486 | 0 | 2 | 2.756797 | 0 | 0 | 2 | 9.105 | 36.8975 | 0 | 0 | 0 | 217 | 90.7563 | 1.470588 | 5
63 | La0.62Li0.14TiO3 | 7.57e-05 | -3.354578 | 298.15 | 86 | 87 | 6.941 | 15.9994 | 1941 | 611.0455 | 5.86823 | 2 | 105.937 | 3.44 | 4 | 1.864275 | 2 | 0.7261846 | 0 | 5 | 5.042017 | 1.207542 | 0 | 2 | 3.763964 | 0 | 1 | 2 | 9.105 | 36.8975 | 0 | 0 | 2.253333e-05 | 217 | 86.1221 | 0 | 4
64 | La0.63Li0.11(Mg0.5W0.5)O3 | 6.8e-06 | -5.167491 | 298.15 | 86 | 87 | 6.941 | 15.9994 | 3695 | 690.9063 | 5.832399 | 2 | 104.2173 | 3.44 | 4 | 1.858676 | 4 | 0.8451548 | 0 | 19 | 6.540084 | 2.839645 | 0 | 2 | 2.786119 | 0 | 0 | 2 | 9.105 | 36.8975 | 0 | 0 | 0 | 217 | 90.27132 | 1.476793 | 5
65 | La0.64Li0.08TiO3 | 3.35e-05 | -4.474955 | 298.15 | 86 | 87 | 6.941 | 15.9994 | 1941 | 615.5117 | 5.795748 | 2 | 106.0847 | 3.44 | 4 | 1.852916 | 2 | 0.7299627 | 0 | 5 | 5.084746 | 1.163459 | 0 | 2 | 3.804654 | 0 | 1 | 2 | 9.105 | 36.8975 | 0 | 0 | 2.253333e-05 | 217 | 85.06176 | 0 | 4
66 | La0.65Li0.05(Mg0.5W0.5)O3 | 7.57e-05 | -5.744727 | 298.15 | 86 | 87 | 6.941 | 15.9994 | 3695 | 696.0712 | 5.758262 | 2 | 104.3511 | 3.44 | 4 | 1.84699 | 4 | 0.8517429 | 0 | 19 | 6.595745 | 2.851969 | 0 | 2 | 2.8445 | 0 | 0 | 2 | 9.105 | 36.8975 | 0 | 0 | 0 | 217 | 89.26664 | 1.489362 | 5
67 | La0.6Sr0.06Li0.06TiO3 | 7.57e-05 | -4.946922 | 298.15 | 86 | 87 | 6.941 | 15.9994 | 1941 | 616.8266 | 5.801135 | 2 | 106.2669 | 3.44 | 4 | 1.852916 | 2 | 0.728239 | 0 | 5 | 5.080508 | 1.168845 | 0 | 2 | 3.753232 | 0 | 0 | 2 | 9.105 | 54.23 | 0 | 0 | 2.253333e-05 | 217 | 85.37417 | 0 | 5
68 | La3Li5.08Ta1.51Zr0.39O12 | 0.000103 | -3.987163 | 298.15 | 86 | 87 | 6.941 | 15.9994 | 3290 | 561.3815 | 6.780422 | 2 | 108.6529 | 3.44 | 4 | 1.983108 | 3 | 0.5875753 | 0 | 18 | 5.292539 | 2.655851 | 0 | 2 | 2.877068 | 0 | 1 | 2 | 9.105 | 36.8975 | 0 | 0 | 0 | 217 | 101.6894 | 0.9617834 | 5
69 | La3Zr2Ga0.5Li5.5O12 | 0.0001 | -4 | 298.15 | 86 | 87 | 6.941 | 15.9994 | 2128 | 484.3196 | 6.816635 | 2 | 109.913 | 3.44 | 4 | 1.973535 | 10 | 0.7939509 | 0 | 12 | 4.391304 | 2.05293 | 0 | 5 | 2.926276 | 0 | 1 | 2 | 9.105 | 36.8975 | 0 | 0 | 0 | 217 | 98.37713 | 0 | 5
70 | Li(Ti0.4Sn1.6)(PO4)3 | 3.15e-06 | -5.501689 | 298.15 | 86 | 87 | 6.941 | 15.9994 | 1941 | 202.651 | 2.074074 | 2 | 84.85556 | 3.44 | 4 | 0.8740741 | 10 | 1.659259 | 0 | 13 | 6.222222 | 1.382716 | 0 | 4 | 0.3476543 | 0 | 1 | 2 | 9.105 | 33.285 | 0.2708333 | 0 | 2.253333e-05 | 227 | 46.5 | 0 | 5
71 | Li(Ti0.6Sn1.4)(PO4)3 | 9.42e-06 | -5.025949 | 298.15 | 86 | 87 | 6.941 | 15.9994 | 1941 | 218.6057 | 2.259259 | 2 | 85.08889 | 3.44 | 4 | 0.9037037 | 10 | 1.501235 | 0 | 13 | 6.111111 | 1.22716 | 0 | 4 | 0.5155556 | 0 | 1 | 2 | 9.105 | 33.285 | 0.2708333 | 0 | 2.253333e-05 | 227 | 47.48148 | 0 | 5
72 | Li(Ti1.4Sn0.6)(PO4)3 | 2.28e-05 | -4.642065 | 298.15 | 86 | 87 | 6.941 | 15.9994 | 1941 | 282.4243 | 3 | 2 | 86.02222 | 3.44 | 4 | 1.022222 | 10 | 0.8691358 | 0 | 13 | 5.666667 | 1 | 0 | 4 | 1.147654 | 0 | 1 | 2 | 9.105 | 33.285 | 0.2708333 | 0 | 2.253333e-05 | 227 | 51.40741 | 0 | 5
73 | Li0.022 La0.115 Ti0.165 Al0.055 O0.618 | 0.000525 | -3.280006174 | 303.15 | 86 | 87 | 6.941 | 15.9994 | 1941 | 566.8189 | 5.282703 | 2 | 103.04 | 3.44 | 4 | 1.785171 | 2 | 0.6506772 | 0 | 5 | 5.025641 | 1.235187 | 0 | 5 | 3.443471 | 0 | 1 | 2 | 9.105 | 36.8975 | 0 | 0 | 2.253333e-05 | 217 | 87.697 | 0 | 5
74 | Li0.022 La0.117 Ti0.208 Al0.001 O0.626 | 0.00126 | -2.89997427 | 303.15 | 86 | 87 | 6.941 | 15.9994 | 1941 | 604.2387 | 5.743854 | 2 | 104.4682 | 3.44 | 4 | 1.83575 | 2 | 0.7292627 | 0 | 5 | 5.096509 | 1.161366 | 0 | 5 | 3.717461 | 0 | 1 | 2 | 9.105 | 36.8975 | 0 | 0 | 2.253333e-05 | 217 | 84.64378 | 0 | 5
75 | Li0.022 La0.117 Ti0.208 Al0.001 O0.626 | 0.00574 | -2.241088108 | 345.15 | 86 | 87 | 6.941 | 15.9994 | 1941 | 604.2387 | 5.743854 | 2 | 104.4682 | 3.44 | 4 | 1.83575 | 2 | 0.7292627 | 0 | 5 | 5.096509 | 1.161366 | 0 | 5 | 3.717461 | 0 | 1 | 2 | 9.105 | 36.8975 | 0 | 0 | 2.253333e-05 | 217 | 84.64378 | 0 | 5
76 | Li0.022 La0.118 Ti0.2 Al0.004 O0.631 | 0.0008913 | -3.049976093 | 303.15 | 86 | 87 | 6.941 | 15.9994 | 1941 | 592.0696 | 5.687963 | 2 | 103.9713 | 3.44 | 4 | 1.821395 | 2 | 0.7160047 | 0 | 5 | 5.101538 | 1.162932 | 0 | 5 | 3.679546 | 0 | 1 | 2 | 9.105 | 36.8975 | 0 | 0 | 2.253333e-05 | 217 | 84.30193 | 0 | 5
77 | Li0.022 La0.118 Ti0.2 Al0.004 O0.631 | 0.0005623 | -3.250031916 | 370.15 | 86 | 87 | 6.941 | 15.9994 | 1941 | 592.0696 | 5.687963 | 2 | 103.9713 | 3.44 | 4 | 1.821395 | 2 | 0.7160047 | 0 | 5 | 5.101538 | 1.162932 | 0 | 5 | 3.679546 | 0 | 1 | 2 | 9.105 | 36.8975 | 0 | 0 | 2.253333e-05 | 217 | 84.30193 | 0 | 5
78 | Li0.02Na0.48La0.5Nb2O6 | 3.99e-06 | -5.399027 | 298.15 | 86 | 87 | 6.941 | 15.9994 | 2750 | 734.7102 | 5.333333 | 2 | 101.0822 | 3.44 | 4 | 1.777778 | 4 | 1.364198 | 0 | 5 | 5.333333 | 0.8888889 | 0 | 2 | 2.648148 | 0 | 1 | 2 | 9.105 | 36.8975 | 0 | 0 | 0 | 217 | 93.85185 | 0 | 5
79 | Li0.04Na0.46La0.5Nb2O6 | 5.91e-06 | -5.228413 | 298.15 | 86 | 87 | 6.941 | 15.9994 | 2750 | 734.8942 | 5.333333 | 2 | 100.9978 | 3.44 | 4 | 1.777778 | 4 | 1.364198 | 0 | 5 | 5.333333 | 0.8888889 | 0 | 2 | 2.648148 | 0 | 1 | 2 | 9.105 | 36.8975 | 0 | 0 | 0 | 217 | 93.85185 | 0 | 5
80 | Li0.067La0.64TiO2.99 | 7.9e-05 | -4.102372909 | 300.15 | 86 | 87 | 6.941 | 15.9994 | 1941 | 617.1533 | 5.780283 | 2 | 106.1094 | 3.44 | 4 | 1.850775 | 2 | 0.7316245 | 0 | 5 | 5.094103 | 1.153346 | 0 | 2 | 3.813316 | 0 | 1 | 2 | 9.105 | 36.8975 | 0 | 0 | 2.253333e-05 | 217 | 84.84588 | 0 | 4
81 | Li0.07Na0.43La0.5Nb2O6 | 1.23e-05 | -4.910095 | 298.15 | 86 | 87 | 6.941 | 15.9994 | 2750 | 735.1703 | 5.333333 | 2 | 100.8711 | 3.44 | 4 | 1.777778 | 4 | 1.364198 | 0 | 5 | 5.333333 | 0.8888889 | 0 | 2 | 2.648148 | 0 | 1 | 2 | 9.105 | 36.8975 | 0 | 0 | 0 | 217 | 93.85185 | 0 | 5
82 | Li0.15La0.51Sr0.15TiO3 | 5.3e-05 | -4.27572413 | 298.15 | 86 | 87 | 6.941 | 15.9994 | 1941 | 611.0984 | 5.959518 | 2 | 106.4491 | 3.44 | 4 | 1.877585 | 2 | 0.7160239 | 0 | 5 | 4.985447 | 1.265555 | 0 | 2 | 3.59153 | 0 | 0 | 2 | 9.105 | 54.23 | 0 | 0 | 2.253333e-05 | 217 | 87.99754 | 0 | 5
83 | Li0.19La0.67(Ti0.9Co0.1)O3 | 0.000108 | -3.966576 | 298.15 | 86 | 87 | 6.941 | 15.9994 | 1941 | 611.8541 | 5.857847 | 2 | 106.5041 | 3.44 | 4 | 1.889956 | 7 | 0.8562634 | 0 | 8 | 5.082305 | 1.294179 | 0 | 2 | 3.654651 | 0 | 1 | 2 | 9.105 | 36.8975 | 0 | 0 | 1.5484712 | 217 | 87.68226 | 0 | 5
84 | Li0.1La0.3NbO3 | 9.43018e-05 | -4.02548 | 306.5472 | 86 | 87 | 6.941 | 15.9994 | 2750 | 754.0157 | 5.082645 | 2 | 99.29545 | 3.44 | 4 | 1.735537 | 4 | 1.377066 | 0 | 5 | 5.454545 | 0.7438017 | 0 | 2 | 2.786157 | 0 | 1 | 2 | 9.105 | 36.8975 | 0 | 0 | 0 | 217 | 90.89876 | 0 | 4
85 | Li0.1La0.3NbO3 | 0.003855227 | -2.41395 | 440.6296 | 86 | 87 | 6.941 | 15.9994 | 2750 | 754.0157 | 5.082645 | 2 | 99.29545 | 3.44 | 4 | 1.735537 | 4 | 1.377066 | 0 | 5 | 5.454545 | 0.7438017 | 0 | 2 | 2.786157 | 0 | 1 | 2 | 9.105 | 36.8975 | 0 | 0 | 0 | 217 | 90.89876 | 0 | 4
86 | Li0.1La0.63Mg0.5W0.5O3 | 9.482001e-07 | -6.0231 | 292.0066 | 86 | 87 | 6.941 | 15.9994 | 3695 | 691.4078 | 5.816859 | 2 | 104.167 | 3.44 | 4 | 1.855817 | 4 | 0.8463811 | 0 | 19 | 6.551797 | 2.843172 | 0 | 2 | 2.790161 | 0 | 0 | 2 | 9.105 | 36.8975 | 0 | 0 | 0 | 217 | 90.07147 | 1.479915 | 5
87 | Li0.1La0.63Mg0.5W0.5O3 | 4.119078e-06 | -5.3852 | 321.6748 | 86 | 87 | 6.941 | 15.9994 | 3695 | 691.4078 | 5.816859 | 2 | 104.167 | 3.44 | 4 | 1.855817 | 4 | 0.8463811 | 0 | 19 | 6.551797 | 2.843172 | 0 | 2 | 2.790161 | 0 | 0 | 2 | 9.105 | 36.8975 | 0 | 0 | 0 | 217 | 90.07147 | 1.479915 | 5
88 | Li0.1Na0.1La0.6TiO3 | 6.29e-10 | -3.555955204 | 348.15 | 86 | 87 | 6.941 | 15.9994 | 1941 | 604.9283 | 5.9375 | 2 | 106.5833 | 3.44 | 4 | 1.875 | 2 | 0.7222222 | 0 | 5 | 5 | 1.25 | 0 | 2 | 3.722222 | 0 | 1 | 2 | 9.105 | 36.8975 | 0 | 0 | 2.253333e-05 | 217 | 87.13542 | 0 | 5
89 | Li0.1Na0.1La0.6TiO3 | 0.00117 | -2.931814138 | 135 | 86 | 87 | 6.941 | 15.9994 | 1941 | 604.9283 | 5.9375 | 2 | 106.5833 | 3.44 | 4 | 1.875 | 2 | 0.7222222 | 0 | 5 | 5 | 1.25 | 0 | 2 | 3.722222 | 0 | 1 | 2 | 9.105 | 36.8975 | 0 | 0 | 2.253333e-05 | 217 | 87.13542 | 0 | 5
90 | Li0.1Na0.1La0.6TiO3 | 0.00276 | -2.559090918 | 184 | 86 | 87 | 6.941 | 15.9994 | 1941 | 604.9283 | 5.9375 | 2 | 106.5833 | 3.44 | 4 | 1.875 | 2 | 0.7222222 | 0 | 5 | 5 | 1.25 | 0 | 2 | 3.722222 | 0 | 1 | 2 | 9.105 | 36.8975 | 0 | 0 | 2.253333e-05 | 217 | 87.13542 | 0 | 5
91 | Li0.1Na0.1La0.6TiO3 | 0.00416 | -2.380906669 | 223 | 86 | 87 | 6.941 | 15.9994 | 1941 | 604.9283 | 5.9375 | 2 | 106.5833 | 3.44 | 4 | 1.875 | 2 | 0.7222222 | 0 | 5 | 5 | 1.25 | 0 | 2 | 3.722222 | 0 | 1 | 2 | 9.105 | 36.8975 | 0 | 0 | 2.253333e-05 | 217 | 87.13542 | 0 | 5
92 | Li0.1Na0.4La0.5Nb2O6 | 1.21e-05 | -4.917215 | 298.15 | 86 | 87 | 6.941 | 15.9994 | 2750 | 735.4463 | 5.333333 | 2 | 100.7444 | 3.44 | 4 | 1.777778 | 4 | 1.364198 | 0 | 5 | 5.333333 | 0.8888889 | 0 | 2 | 2.648148 | 0 | 1 | 2 | 9.105 | 36.8975 | 0 | 0 | 0 | 217 | 93.85185 | 0 | 5
93 | Li0.1Zr1.1Nb0.9(PO4)3 | 0.00197 | -2.705533774 | 200 | 86 | 87 | 6.941 | 15.9994 | 2750 | 378.4017 | 2.480763 | 2 | 85.72515 | 3.44 | 4 | 0.9356725 | 4 | 0.5990219 | 0 | 5 | 5.614035 | 0.5417051 | 0 | 3 | 1.466571 | 0 | 1 | 2 | 9.105 | 23.195 | 0.2850877 | 0 | 0 | 227 | 43.23382 | 0 | 5
94 | Li0.20La0.66Ti0.80Al0.20O3 | 0.000428 | -3.368556231 | 298.15 | 86 | 87 | 6.941 | 15.9994 | 1941 | 572.4305 | 5.654626 | 2 | 105.4362 | 3.44 | 4 | 1.839151 | 2 | 0.6506461 | 0 | 5 | 4.934156 | 1.315856 | 0 | 5 | 3.552643 | 0 | 1 | 2 | 9.105 | 36.8975 | 0 | 0 | 2.253333e-05 | 217 | 89.34614 | 0 | 5
95 | Li0.245La0.592Ti0.98Mn0.02O3 | 0.001 | -3 | 298.15 | 86 | 87 | 6.941 | 15.9994 | 1941 | 602.516 | 5.978056 | 2 | 105.7441 | 3.44 | 4 | 1.884379 | 5 | 0.7356412 | 0 | 6 | 4.978499 | 1.283826 | 0 | 2 | 3.680425 | 0 | 1 | 2 | 9.105 | 36.8975 | 0 | 0 | 0.0003101207 | 217 | 88.05624 | 0 | 5
96 | Li0.24La0.59TiO3 | 0.00076 | -3.119186408 | 302.15 | 86 | 87 | 6.941 | 15.9994 | 1941 | 604.173 | 5.984851 | 2 | 105.766 | 3.44 | 4 | 1.882643 | 2 | 0.7194167 | 0 | 5 | 4.971014 | 1.278243 | 0 | 2 | 3.69708 | 0 | 1 | 2 | 9.105 | 36.8975 | 0 | 0 | 2.253333e-05 | 217 | 87.82069 | 0 | 4
97 | Li0.24La0.59TiO3 | 0.000166 | -3.779891912 | 296.15 | 86 | 87 | 6.941 | 15.9994 | 1941 | 604.173 | 5.984851 | 2 | 105.766 | 3.44 | 4 | 1.882643 | 2 | 0.7194167 | 0 | 5 | 4.971014 | 1.278243 | 0 | 2 | 3.69708 | 0 | 1 | 2 | 9.105 | 36.8975 | 0 | 0 | 2.253333e-05 | 217 | 87.82069 | 0 | 4
98 | Li0.24La0.59TiO3 | 0.000226 | -3.645891561 | 328.15 | 86 | 87 | 6.941 | 15.9994 | 1941 | 604.173 | 5.984851 | 2 | 105.766 | 3.44 | 4 | 1.882643 | 2 | 0.7194167 | 0 | 5 | 4.971014 | 1.278243 | 0 | 2 | 3.69708 | 0 | 1 | 2 | 9.105 | 36.8975 | 0 | 0 | 2.253333e-05 | 217 | 87.82069 | 0 | 4
99 | Li0.24La0.59TiO3 | 0.000227 | -3.643974143 | 362.15 | 86 | 87 | 6.941 | 15.9994 | 1941 | 604.173 | 5.984851 | 2 | 105.766 | 3.44 | 4 | 1.882643 | 2 | 0.7194167 | 0 | 5 | 4.971014 | 1.278243 | 0 | 2 | 3.69708 | 0 | 1 | 2 | 9.105 | 36.8975 | 0 | 0 | 2.253333e-05 | 217 | 87.82069 | 0 | 4
100 | Li0.24La0.59TiO3 | 0.000252 | -3.598599459 | 124 | 86 | 87 | 6.941 | 15.9994 | 1941 | 604.173 | 5.984851 | 2 | 105.766 | 3.44 | 4 | 1.882643 | 2 | 0.7194167 | 0 | 5 | 4.971014 | 1.278243 | 0 | 2 | 3.69708 | 0 | 1 | 2 | 9.105 | 36.8975 | 0 | 0 | 2.253333e-05 | 217 | 87.82069 | 0 | 4
101 | Li0.25La0.25TaO3 | 2.61e-07 | -6.583359 | 298.15 | 86 | 87 | 6.941 | 15.9994 | 3290 | 859.1272 | 5.333333 | 2 | 100.3889 | 3.44 | 4 | 1.777778 | 3 | 1.04321 | 0 | 18 | 8.444444 | 4.691358 | 0 | 2 | 2.969136 | 0 | 1 | 2 | 9.105 | 36.8975 | 0 | 0 | 0 | 217 | 93.85185 | 3.111111 | 4
102 | Li0.25La0.25TaO3 | 0.0003125432 | -3.50509 | 311.7207 | 86 | 87 | 6.941 | 15.9994 | 3290 | 859.1272 | 5.333333 | 2 | 100.3889 | 3.44 | 4 | 1.777778 | 3 | 1.04321 | 0 | 18 | 8.444444 | 4.691358 | 0 | 2 | 2.969136 | 0 | 1 | 2 | 9.105 | 36.8975 | 0 | 0 | 0 | 217 | 93.85185 | 3.111111 | 4
103 | Li0.25La0.25TaO3 | 0.0005800962 | -3.2365 | 330.3044 | 86 | 87 | 6.941 | 15.9994 | 3290 | 859.1272 | 5.333333 | 2 | 100.3889 | 3.44 | 4 | 1.777778 | 3 | 1.04321 | 0 | 18 | 8.444444 | 4.691358 | 0 | 2 | 2.969136 | 0 | 1 | 2 | 9.105 | 36.8975 | 0 | 0 | 0 | 217 | 93.85185 | 3.111111 | 4
104 | Li0.25La0.41Sr0.25TiO3 | 7.64e-05 | -4.116906641 | 298.15 | 86 | 87 | 6.941 | 15.9994 | 1941 | 604.9801 | 6.117446 | 2 | 106.6436 | 3.44 | 4 | 1.901436 | 2 | 0.6997648 | 0 | 5 | 4.88391 | 1.363857 | 0 | 2 | 3.394295 | 0 | 0 | 2 | 9.105 | 54.23 | 0 | 0 | 2.253333e-05 | 217 | 90.62182 | 0 | 5
105 | Li0.25La0.66Ti0.75Al0.25O3 | 0.000766 | -3.11577123 | 298.15 | 86 | 87 | 6.941 | 15.9994 | 1941 | 560.9613 | 5.647687 | 2 | 105.2688 | 3.44 | 4 | 1.839216 | 2 | 0.6271751 | 0 | 5 | 4.88391 | 1.363857 | 0 | 5 | 3.466885 | 0 | 1 | 2 | 9.105 | 36.8975 | 0 | 0 | 2.253333e-05 | 217 | 90.62182 | 0 | 5
106 | Li0.27La0.57TiO3 | 0.00034 | -3.468521 | 298.15 | 86 | 87 | 6.941 | 15.9994 | 1941 | 600.8071 | 6.008811 | 2 | 105.4855 | 3.44 | 4 | 1.885117 | 2 | 0.7174971 | 0 | 5 | 4.954545 | 1.296018 | 0 | 2 | 3.665656 | 0 | 1 | 2 | 9.105 | 36.8975 | 0 | 0 | 2.253333e-05 | 217 | 88.19326 | 0 | 4
107 | Li0.27La0.59TiO3 | 0.00058 | -3.236572006 | 298.15 | 86 | 87 | 6.941 | 15.9994 | 1941 | 603.2441 | 6.025504 | 2 | 105.9033 | 3.44 | 4 | 1.889956 | 2 | 0.7171417 | 0 | 5 | 4.946502 | 1.300615 | 0 | 2 | 3.685388 | 0 | 1 | 2 | 9.105 | 36.8975 | 0 | 0 | 2.253333e-05 | 217 | 88.39354 | 0 | 4
108 | Li0.2Ca0.4TaO3 | 3.53e-09 | -8.452225 | 298.15 | 86 | 87 | 6.941 | 15.9994 | 3290 | 867.6387 | 5.557656 | 2 | 100.8696 | 3.44 | 4 | 1.814745 | 3 | 1.020794 | 0 | 18 | 8.26087 | 4.669187 | 0 | 2 | 2.381853 | 0 | 0 | 2 | 9.105 | 37.77 | 0 | 0 | 0 | 217 | 97.99622 | 3.043478 | 4
109 | Li0.2Na0.3La0.5Nb2O6 | 7.64e-05 | -4.928118 | 298.15 | 86 | 87 | 6.941 | 15.9994 | 2750 | 736.3666 | 5.333333 | 2 | 100.3222 | 3.44 | 4 | 1.777778 | 4 | 1.364198 | 0 | 5 | 5.333333 | 0.8888889 | 0 | 2 | 2.648148 | 0 | 1 | 2 | 9.105 | 36.8975 | 0 | 0 | 0 | 217 | 93.85185 | 0 | 5
110 | Li0.31La0.63(Ti0.9Co0.1)O3 | 0.00026 | -3.585027 | 298.15 | 86 | 87 | 6.941 | 15.9994 | 1941 | 603.3065 | 5.984363 | 2 | 106.2126 | 3.44 | 4 | 1.907915 | 7 | 0.8490796 | 0 | 8 | 5 | 1.376518 | 0 | 2 | 3.572645 | 0 | 1 | 2 | 9.105 | 36.8975 | 0 | 0 | 1.5484712 | 217 | 89.47778 | 0 | 5
111 | Li0.31La0.63Ti0.9Co0.1O3 | 0.0002263706 | -3.64518 | 297.7449 | 86 | 87 | 6.941 | 15.9994 | 1941 | 603.3065 | 5.984363 | 2 | 106.2126 | 3.44 | 4 | 1.907915 | 7 | 0.8490796 | 0 | 8 | 5 | 1.376518 | 0 | 2 | 3.572645 | 0 | 1 | 2 | 9.105 | 36.8975 | 0 | 0 | 1.5484712 | 217 | 89.47778 | 0 | 5
112 | Li0.31La0.63Ti0.9Ni0.1O3 | 0.0001817733 | -3.74047 | 298.3516 | 86 | 87 | 6.941 | 15.9994 | 1941 | 602.4967 | 5.959776 | 2 | 106.1721 | 3.44 | 4 | 1.907915 | 8 | 0.8762068 | 0 | 9 | 5.020243 | 1.391598 | 0 | 2 | 3.571662 | 0 | 1 | 2 | 9.105 | 36.8975 | 0 | 0 | 0.5953947 | 217 | 90.23996 | 0 | 5
113 | Li0.33La0.56Ti0.92Al0.08O2.92F0.08 | 0.000494 | -3.306273 | 298.15 | 92 | 87 | 6.941 | 15.9994 | 1941 | 581.2866 | 5.970366 | 2 | 104.7689 | 3.98 | 5 | 1.88952 | 2 | 0.684507 | 0 | 6 | 4.91002 | 1.370118 | 0 | 5 | 3.53662 | 0 | 1 | 2 | 9.105 | 36.8975 | 0.03222904 | 0 | 2.253333e-05 | 217 | 89.79357 | 0 | 6
114 | Li0.33La0.56Ti0.93Al0.07O2.93F0.07 | 0.000645 | -3.19044 | 298.15 | 92 | 87 | 6.941 | 15.9994 | 1941 | 583.3496 | 5.984627 | 2 | 104.8671 | 3.98 | 5 | 1.890449 | 2 | 0.6881872 | 0 | 6 | 4.91002 | 1.366028 | 0 | 5 | 3.548998 | 0 | 1 | 2 | 9.105 | 36.8975 | 0.02820041 | 0 | 2.253333e-05 | 217 | 89.72053 | 0 | 6
115 | Li0.33La0.56Ti0.94Al0.06O2.94F0.06 | 0.000106 | -3.974694 | 298.15 | 92 | 87 | 6.941 | 15.9994 | 1941 | 585.4127 | 5.99872 | 2 | 104.9652 | 3.98 | 5 | 1.891377 | 2 | 0.6918338 | 0 | 6 | 4.91002 | 1.361938 | 0 | 5 | 3.561243 | 0 | 1 | 2 | 9.105 | 36.8975 | 0.02417178 | 0 | 2.253333e-05 | 217 | 89.64748 | 0 | 6
116 | Li0.33La0.56Ti0.95Al0.05O2.95F0.05 | 0.000176 | -3.754487 | 298.15 | 92 | 87 | 6.941 | 15.9994 | 1941 | 587.4757 | 6.012646 | 2 | 105.0634 | 3.98 | 5 | 1.892306 | 2 | 0.6954471 | 0 | 6 | 4.91002 | 1.357848 | 0 | 5 | 3.573354 | 0 | 1 | 2 | 9.105 | 36.8975 | 0.02014315 | 0 | 2.253333e-05 | 217 | 89.57444 | 0 | 6
117 | Li0.33La0.56Ti0.96Al0.04O2.96F0.04 | 0.000622 | -3.206209615 | 298.15 | 92 | 87 | 6.941 | 15.9994 | 1941 | 589.5388 | 6.026405 | 2 | 105.1616 | 3.98 | 5 | 1.893234 | 2 | 0.6990269 | 0 | 6 | 4.91002 | 1.353758 | 0 | 5 | 3.585331 | 0 | 1 | 2 | 9.105 | 36.8975 | 0.01611452 | 0 | 2.253333e-05 | 217 | 89.5014 | 0 | 6
118 | Li0.33La0.56Ti0.96Al0.04O2.96F0.04 | 0.00274 | -2.562249437 | 398.15 | 92 | 87 | 6.941 | 15.9994 | 1941 | 589.5388 | 6.026405 | 2 | 105.1616 | 3.98 | 5 | 1.893234 | 2 | 0.6990269 | 0 | 6 | 4.91002 | 1.353758 | 0 | 5 | 3.585331 | 0 | 1 | 2 | 9.105 | 36.8975 | 0.01611452 | 0 | 2.253333e-05 | 217 | 89.5014 | 0 | 6
119 | Li0.33La0.56Ti0.96Al0.04O2.96F0.04 | 0.0095 | -2.022276395 | 200 | 92 | 87 | 6.941 | 15.9994 | 1941 | 589.5388 | 6.026405 | 2 | 105.1616 | 3.98 | 5 | 1.893234 | 2 | 0.6990269 | 0 | 6 | 4.91002 | 1.353758 | 0 | 5 | 3.585331 | 0 | 1 | 2 | 9.105 | 36.8975 | 0.01611452 | 0 | 2.253333e-05 | 217 | 89.5014 | 0 | 6
120 | Li0.33La0.56Ti0.97Al0.03O2.97F0.03 | 0.000928 | -3.032452 | 298.15 | 92 | 87 | 6.941 | 15.9994 | 1941 | 591.6018 | 6.039996 | 2 | 105.2597 | 3.98 | 5 | 1.894162 | 2 | 0.7025732 | 0 | 6 | 4.91002 | 1.349668 | 0 | 5 | 3.597175 | 0 | 1 | 2 | 9.105 | 36.8975 | 0.01208589 | 0 | 2.253333e-05 | 217 | 89.42836 | 0 | 6
121 | Li0.33La0.56Ti0.98Al0.02O2.98F0.02 | 0.00106 | -2.974694 | 298.15 | 92 | 87 | 6.941 | 15.9994 | 1941 | 593.6648 | 6.053421 | 2 | 105.3579 | 3.98 | 5 | 1.895091 | 2 | 0.706086 | 0 | 6 | 4.91002 | 1.345578 | 0 | 5 | 3.608884 | 0 | 1 | 2 | 9.105 | 36.8975 | 0.00805726 | 0 | 2.253333e-05 | 217 | 89.35531 | 0 | 6
122 | Li0.33La0.56Ti0.99Al0.01O2.99F0.01 | 0.00098 | -3.008774 | 298.15 | 92 | 87 | 6.941 | 15.9994 | 1941 | 595.7279 | 6.066678 | 2 | 105.456 | 3.98 | 5 | 1.896019 | 2 | 0.7095655 | 0 | 6 | 4.91002 | 1.341488 | 0 | 5 | 3.62046 | 0 | 1 | 2 | 9.105 | 36.8975 | 0.00402863 | 0 | 2.253333e-05 | 217 | 89.28227 | 0 | 6
123 | Li0.33La0.56TiO3 | 0.06495013 | -1.18742 | 303.9929 | 86 | 87 | 6.941 | 15.9994 | 1941 | 597.7909 | 6.079767 | 2 | 105.5542 | 3.44 | 4 | 1.896948 | 2 | 0.7130114 | 0 | 5 | 4.91002 | 1.337398 | 0 | 2 | 3.631902 | 0 | 1 | 2 | 9.105 | 36.8975 | 0 | 0 | 2.253333e-05 | 217 | 89.20923 | 0 | 4
124 | Li0.34La0.51TiO2.94 | 8.878099e-06 | -5.05168 | 266.4223 | 86 | 87 | 6.941 | 15.9994 | 1941 | 598.0786 | 6.081407 | 2 | 105.0376 | 3.44 | 4 | 1.896435 | 2 | 0.7176398 | 0 | 5 | 4.908142 | 1.340318 | 0 | 2 | 3.599636 | 0 | 1 | 2 | 9.105 | 36.8975 | 0 | 0 | 2.253333e-05 | 217 | 89.33748 | 0 | 4
125 | Li0.34La0.51TiO2.94 | 1.055091e-05 | -4.97671 | 271.1173 | 86 | 87 | 6.941 | 15.9994 | 1941 | 598.0786 | 6.081407 | 2 | 105.0376 | 3.44 | 4 | 1.896435 | 2 | 0.7176398 | 0 | 5 | 4.908142 | 1.340318 | 0 | 2 | 3.599636 | 0 | 1 | 2 | 9.105 | 36.8975 | 0 | 0 | 2.253333e-05 | 217 | 89.33748 | 0 | 4
126 | Li0.34La0.51TiO2.94 | 0.00102 | -2.991399828 | 300.15 | 86 | 87 | 6.941 | 15.9994 | 1941 | 598.0786 | 6.081407 | 2 | 105.0376 | 3.44 | 4 | 1.896435 | 2 | 0.7176398 | 0 | 5 | 4.908142 | 1.340318 | 0 | 2 | 3.599636 | 0 | 1 | 2 | 9.105 | 36.8975 | 0 | 0 | 2.253333e-05 | 217 | 89.33748 | 0 | 4
127 | Li0.34La0.56TiO3 | 0.000688 | -3.162411562 | 298.15 | 86 | 87 | 6.941 | 15.9994 | 1941 | 597.4969 | 6.092461 | 2 | 105.6 | 3.44 | 4 | 1.899209 | 2 | 0.7122366 | 0 | 5 | 4.902041 | 1.34444 | 0 | 2 | 3.627955 | 0 | 1 | 2 | 9.105 | 36.8975 | 0 | 0 | 2.253333e-05 | 217 | 89.38776 | 0 | 4
128 | Li0.36La0.53Sr0.03TiO3 | 0.3387427 | -0.47013 | 304.1289 | 86 | 87 | 6.941 | 15.9994 | 1941 | 596.0403 | 6.124826 | 2 | 105.6179 | 3.44 | 4 | 1.903629 | 2 | 0.7086308 | 0 | 5 | 4.880081 | 1.365755 | 0 | 2 | 3.576765 | 0 | 0 | 2 | 9.105 | 54.23 | 0 | 0 | 2.253333e-05 | 217 | 89.96877 | 0 | 5
129 | Li0.39La0.5Sr0.06TiO3 | 0.2871706 | -0.54186 | 303.5869 | 86 | 87 | 6.941 | 15.9994 | 1941 | 594.3109 | 6.16835 | 2 | 105.6808 | 3.44 | 4 | 1.910009 | 2 | 0.7040098 | 0 | 5 | 4.850505 | 1.393327 | 0 | 2 | 3.520049 | 0 | 0 | 2 | 9.105 | 54.23 | 0 | 0 | 2.253333e-05 | 217 | 90.7034 | 0 | 5
130 | Li0.3Na0.2La0.5Nb2O6 | 1.11e-05 | -4.954677 | 298.15 | 86 | 87 | 6.941 | 15.9994 | 2750 | 737.2868 | 5.333333 | 2 | 99.9 | 3.44 | 4 | 1.777778 | 4 | 1.364198 | 0 | 5 | 5.333333 | 0.8888889 | 0 | 2 | 2.648148 | 0 | 1 | 2 | 9.105 | 36.8975 | 0 | 0 | 0 | 217 | 93.85185 | 0 | 5
131 | Li0.3Sr0.6Nb0.5Ti0.5O3 | 5.647419e-06 | -5.24815 | 297.7449 | 86 | 87 | 6.941 | 15.9994 | 2750 | 668.5729 | 6.097459 | 2 | 105.1837 | 3.44 | 4 | 1.899209 | 4 | 0.9745939 | 0 | 5 | 4.897959 | 1.370262 | 0 | 2 | 2.274052 | 0 | 0 | 2 | 9.105 | 54.23 | 0 | 0 | 2.253333e-05 | 217 | 98.05914 | 0 | 5
132 | Li0.3Sr0.6Ta0.5Ti0.5O3 | 0.0002033434 | -3.69177 | 317.3193 | 86 | 87 | 6.941 | 15.9994 | 3290 | 723.6749 | 6.097459 | 2 | 105.7959 | 3.44 | 4 | 1.899209 | 3 | 0.8121616 | 0 | 18 | 6.326531 | 2.586422 | 0 | 2 | 2.436485 | 0 | 0 | 2 | 9.105 | 54.23 | 0 | 0 | 2.253333e-05 | 217 | 98.05914 | 1.428571 | 5
133 | Li0.3Sr0.6Ti0.20Fe0.30Ta0.5O3 | 1e-07 | -7 | 298.15 | 86 | 87 | 6.941 | 15.9994 | 3290 | 715.7157 | 5.797584 | 2 | 104.0816 | 3.44 | 4 | 1.899209 | 6 | 1.201999 | 0 | 18 | 6.571429 | 2.71137 | 0 | 2 | 2.046647 | 0 | 0 | 2 | 9.105 | 54.23 | 0 | 0 | 2.1106628 | 217 | 100.683 | 1.428571 | 6
134 | Li0.3Sr0.6Ti0.35Fe0.15Ta0.5O3 | 2.8e-05 | -4.552841969 | 298.15 | 86 | 87 | 6.941 | 15.9994 | 3290 | 719.6953 | 5.947522 | 2 | 104.9388 | 3.44 | 4 | 1.899209 | 6 | 1.00708 | 0 | 18 | 6.44898 | 2.656393 | 0 | 2 | 2.241566 | 0 | 0 | 2 | 9.105 | 54.23 | 0 | 0 | 2.1106628 | 217 | 99.3711 | 1.428571 | 6
135 | Li0.3Sr0.6Ti0.40Fe0.10Ta0.5O3 | 3.6e-05 | -4.443697499 | 298.15 | 86 | 87 | 6.941 | 15.9994 | 3290 | 721.0218 | 5.997501 | 2 | 105.2245 | 3.44 | 4 | 1.899209 | 6 | 0.9421075 | 0 | 18 | 6.408163 | 2.634736 | 0 | 2 | 2.306539 | 0 | 0 | 2 | 9.105 | 54.23 | 0 | 0 | 2.1106628 | 217 | 98.93378 | 1.428571 | 6
136 | Li0.3Sr0.6Ti0.45Fe0.05Ta0.5O3 | 6e-05 | -4.22184875 | 303.15 | 86 | 87 | 6.941 | 15.9994 | 3290 | 722.3484 | 6.04748 | 2 | 105.5102 | 3.44 | 4 | 1.899209 | 6 | 0.8771345 | 0 | 18 | 6.367347 | 2.611412 | 0 | 2 | 2.371512 | 0 | 0 | 2 | 9.105 | 54.23 | 0 | 0 | 2.1106628 | 217 | 98.49646 | 1.428571 | 6
137 | Li0.3Sr0.6Ti0.5Nb0.5O3 | 5.4e-06 | -5.26760624 | 303.15 | 86 | 87 | 6.941 | 15.9994 | 2750 | 668.5729 | 6.097459 | 2 | 105.1837 | 3.44 | 4 | 1.899209 | 4 | 0.9745939 | 0 | 5 | 4.897959 | 1.370262 | 0 | 2 | 2.274052 | 0 | 0 | 2 | 9.105 | 54.23 | 0 | 0 | 2.253333e-05 | 217 | 98.05914 | 0 | 5
138 | Li0.3Sr0.6Ti0.5Ta0.5O3 | 1.7e-05 | -4.769551079 | 303.15 | 86 | 87 | 6.941 | 15.9994 | 3290 | 723.6749 | 6.097459 | 2 | 105.7959 | 3.44 | 4 | 1.899209 | 3 | 0.8121616 | 0 | 18 | 6.326531 | 2.586422 | 0 | 2 | 2.436485 | 0 | 0 | 2 | 9.105 | 54.23 | 0 | 0 | 2.253333e-05 | 217 | 98.05914 | 1.428571 | 5
139 | Li0.42La0.47Sr0.09TiO3 | 0.2141016 | -0.66938 | 303.8581 | 86 | 87 | 6.941 | 15.9994 | 1941 | 592.6024 | 6.210384 | 2 | 105.743 | 3.44 | 4 | 1.916098 | 2 | 0.6991581 | 0 | 5 | 4.821285 | 1.420138 | 0 | 2 | 3.461823 | 0 | 0 | 2 | 9.105 | 54.23 | 0 | 0 | 2.253333e-05 | 217 | 91.41385 | 0 | 5
140 | Li0.45La0.44Sr0.12TiO3 | 0.05712024 | -1.24321 | 303.3171 | 86 | 87 | 6.941 | 15.9994 | 1941 | 590.9143 | 6.250971 | 2 | 105.8044 | 3.44 | 4 | 1.921905 | 2 | 0.6940849 | 0 | 5 | 4.792415 | 1.446209 | 0 | 2 | 3.402154 | 0 | 0 | 2 | 9.105 | 54.23 | 0 | 0 | 2.253333e-05 | 217 | 92.10083 | 0 | 5
141 | Li0.45La0.44Sr0.12TiO3 | 0.06495013 | -1.18742 | 303.9929 | 86 | 87 | 6.941 | 15.9994 | 1941 | 590.9143 | 6.250971 | 2 | 105.8044 | 3.44 | 4 | 1.921905 | 2 | 0.6940849 | 0 | 5 | 4.792415 | 1.446209 | 0 | 2 | 3.402154 | 0 | 0 | 2 | 9.105 | 54.23 | 0 | 0 | 2.253333e-05 | 217 | 92.10083 | 0 | 5
142 | Li0.4Na0.1La0.5Nb2O6 | 9.92e-06 | -5.003488 | 298.15 | 86 | 87 | 6.941 | 15.9994 | 2750 | 738.207 | 5.333333 | 2 | 99.47778 | 3.44 | 4 | 1.777778 | 4 | 1.364198 | 0 | 5 | 5.333333 | 0.8888889 | 0 | 2 | 2.648148 | 0 | 1 | 2 | 9.105 | 36.8975 | 0 | 0 | 0 | 217 | 93.85185 | 0 | 5
143 | Li0.5(La0.4Nd0.1)TiO3 | 0.001 | -3 | 298.15 | 86 | 87 | 6.941 | 15.9994 | 1941 | 587.769 | 6.24 | 2 | 104.98 | 3.44 | 4 | 1.92 | 2 | 0.6912 | 0 | 5 | 4.86 | 1.4136 | 0 | 2 | 3.3408 | 10 | 1 | 2 | 9.105 | 36.8975 | 0 | 0 | 2.253333e-05 | 217 | 91.56 | 0.08 | 5
144 | Li0.5La0.5TiO3 | 2.07e-06 | -5.684029655 | 283.15 | 86 | 87 | 6.941 | 15.9994 | 1941 | 585.749 | 6.24 | 2 | 105.1 | 3.44 | 4 | 1.92 | 2 | 0.7 | 0 | 5 | 4.8 | 1.44 | 0 | 2 | 3.5 | 0 | 1 | 2 | 9.105 | 36.8975 | 0 | 0 | 2.253333e-05 | 217 | 91.56 | 0 | 4
145 | Li0.5La0.5TiO3 | 2.78e-05 | -4.555955204 | 288.15 | 86 | 87 | 6.941 | 15.9994 | 1941 | 585.749 | 6.24 | 2 | 105.1 | 3.44 | 4 | 1.92 | 2 | 0.7 | 0 | 5 | 4.8 | 1.44 | 0 | 2 | 3.5 | 0 | 1 | 2 | 9.105 | 36.8975 | 0 | 0 | 2.253333e-05 | 217 | 91.56 | 0 | 4
146 | Li0.5La0.5TiO3 | 5.61e-05 | -4.251037139 | 292.15 | 86 | 87 | 6.941 | 15.9994 | 1941 | 585.749 | 6.24 | 2 | 105.1 | 3.44 | 4 | 1.92 | 2 | 0.7 | 0 | 5 | 4.8 | 1.44 | 0 | 2 | 3.5 | 0 | 1 | 2 | 9.105 | 36.8975 | 0 | 0 | 2.253333e-05 | 217 | 91.56 | 0 | 4
147 | Li0.5La0.5TiO3 | 0.000125 | -3.903089987 | 131 | 86 | 87 | 6.941 | 15.9994 | 1941 | 585.749 | 6.24 | 2 | 105.1 | 3.44 | 4 | 1.92 | 2 | 0.7 | 0 | 5 | 4.8 | 1.44 | 0 | 2 | 3.5 | 0 | 1 | 2 | 9.105 | 36.8975 | 0 | 0 | 2.253333e-05 | 217 | 91.56 | 0 | 4
148 | Li0.5La0.5TiO3 | 0.000146 | -3.835647144 | 328.15 | 86 | 87 | 6.941 | 15.9994 | 1941 | 585.749 | 6.24 | 2 | 105.1 | 3.44 | 4 | 1.92 | 2 | 0.7 | 0 | 5 | 4.8 | 1.44 | 0 | 2 | 3.5 | 0 | 1 | 2 | 9.105 | 36.8975 | 0 | 0 | 2.253333e-05 | 217 | 91.56 | 0 | 4
149 | Li0.5La0.5TiO3 | 0.000159 | -3.798602876 | 317 | 86 | 87 | 6.941 | 15.9994 | 1941 | 585.749 | 6.24 | 2 | 105.1 | 3.44 | 4 | 1.92 | 2 | 0.7 | 0 | 5 | 4.8 | 1.44 | 0 | 2 | 3.5 | 0 | 1 | 2 | 9.105 | 36.8975 | 0 | 0 | 2.253333e-05 | 217 | 91.56 | 0 | 4
150 | Li0.5La0.5TiO3 | 0.00031 | -3.508638306 | 363.15 | 86 | 87 | 6.941 | 15.9994 | 1941 | 585.749 | 6.24 | 2 | 105.1 | 3.44 | 4 | 1.92 | 2 | 0.7 | 0 | 5 | 4.8 | 1.44 | 0 | 2 | 3.5 | 0 | 1 | 2 | 9.105 | 36.8975 | 0 | 0 | 2.253333e-05 | 217 | 91.56 | 0 | 4
151 | Li0.5La0.5TiO3 | 0.000602 | -3.220403509 | 345.15 | 86 | 87 | 6.941 | 15.9994 | 1941 | 585.749 | 6.24 | 2 | 105.1 | 3.44 | 4 | 1.92 | 2 | 0.7 | 0 | 5 | 4.8 | 1.44 | 0 | 2 | 3.5 | 0 | 1 | 2 | 9.105 | 36.8975 | 0 | 0 | 2.253333e-05 | 217 | 91.56 | 0 | 4
152 | Li0.5La0.5TiO3 | 0.00193 | -2.714442691 | 102 | 86 | 87 | 6.941 | 15.9994 | 1941 | 585.749 | 6.24 | 2 | 105.1 | 3.44 | 4 | 1.92 | 2 | 0.7 | 0 | 5 | 4.8 | 1.44 | 0 | 2 | 3.5 | 0 | 1 | 2 | 9.105 | 36.8975 | 0 | 0 | 2.253333e-05 | 217 | 91.56 | 0 | 4
153 | Li0.5La0.5TiO3 | 0.0028 | -2.552841969 | 118 | 86 | 87 | 6.941 | 15.9994 | 1941 | 585.749 | 6.24 | 2 | 105.1 | 3.44 | 4 | 1.92 | 2 | 0.7 | 0 | 5 | 4.8 | 1.44 | 0 | 2 | 3.5 | 0 | 1 | 2 | 9.105 | 36.8975 | 0 | 0 | 2.253333e-05 | 217 | 91.56 | 0 | 4
154 | Li0.5Sr0.5Cr0.25Ta0.75O3 | 6e-05 | -4.221849 | 298.15 | 86 | 87 | 6.941 | 15.9994 | 3290 | 785.749 | 6.06 | 2 | 104.35 | 3.44 | 4 | 1.92 | 5 | 1.12 | 0 | 18 | 7.05 | 3.585 | 0 | 2 | 2.08 | 0 | 0 | 2 | 9.105 | 54.23 | 0 | 0 | 0 | 217 | 103.68 | 2.1 | 5
155 | Li0.5Sr0.5Cr0.25Ta0.75O3 | 0.000355 | -3.450004148 | 348.15 | 86 | 87 | 6.941 | 15.9994 | 3290 | 785.749 | 6.06 | 2 | 104.35 | 3.44 | 4 | 1.92 | 5 | 1.12 | 0 | 18 | 7.05 | 3.585 | 0 | 2 | 2.08 | 0 | 0 | 2 | 9.105 | 54.23 | 0 | 0 | 0 | 217 | 103.68 | 2.1 | 5
156 | Li0.5Sr0.5Fe0.25Ta0.75O3 | 2.957468e-05 | -4.52908 | 271.2762 | 86 | 87 | 6.941 | 15.9994 | 3290 | 767.299 | 5.94 | 2 | 104 | 3.44 | 4 | 1.92 | 6 | 1.2 | 0 | 18 | 7.15 | 3.64 | 0 | 2 | 2 | 0 | 0 | 2 | 9.105 | 54.23 | 0 | 0 | 2.1106628 | 217 | 103.68 | 2.1 | 5
157 | Li0.5Sr0.5Fe0.25Ta0.75O3 | 3.876413e-05 | -4.41157 | 275.3198 | 86 | 87 | 6.941 | 15.9994 | 3290 | 767.299 | 5.94 | 2 | 104 | 3.44 | 4 | 1.92 | 6 | 1.2 | 0 | 18 | 7.15 | 3.64 | 0 | 2 | 2 | 0 | 0 | 2 | 9.105 | 54.23 | 0 | 0 | 2.1106628 | 217 | 103.68 | 2.1 | 5
158 | Li0.5Sr0.5Fe0.25Ta0.75O3 | 1e-05 | -5 | 298.15 | 86 | 87 | 6.941 | 15.9994 | 3290 | 767.299 | 5.94 | 2 | 104 | 3.44 | 4 | 1.92 | 6 | 1.2 | 0 | 18 | 7.15 | 3.64 | 0 | 2 | 2 | 0 | 0 | 2 | 9.105 | 54.23 | 0 | 0 | 2.1106628 | 217 | 103.68 | 2.1 | 5
159 | Li0.5Zr1.5Nb0.5(PO4)3 | 0.00197 | -2.705533774 | 200 | 86 | 87 | 6.941 | 15.9994 | 2750 | 365.9054 | 2.987755 | 2 | 86.94286 | 3.44 | 4 | 1.018776 | 4 | 0.5061224 | 0 | 5 | 5.485714 | 0.7053061 | 0 | 3 | 1.518367 | 0 | 1 | 2 | 9.105 | 23.195 | 0.2785714 | 0 | 0 | 227 | 48.4898 | 0 | 5
160 | Li0.6[Li0.2Sn0.8S2] | 0.00012 | -3.920819 | 298.15 | 87 | 88 | 6.941 | 32.065 | 505.08 | 428.8156 | 4.987654 | 3 | 117.6667 | 2.58 | 4 | 1.481481 | 10 | 3.45679 | 0 | 13 | 6.666667 | 3.259259 | 0 | 4 | 0 | 0 | 1 | 2 | 16.59333 | 33.285 | 1.223333 | 2.202 | 0 | 159 | 56.79012 | 0 | 3
161 | Li0.6Zr1.6Nb0.4(PO4)3 | 0.000292 | -3.534617149 | 200 | 86 | 87 | 6.941 | 15.9994 | 2750 | 362.8701 | 3.106921 | 2 | 87.23864 | 3.44 | 4 | 1.038223 | 4 | 0.4834711 | 0 | 5 | 5.454545 | 0.7438017 | 0 | 3 | 1.530992 | 0 | 1 | 2 | 9.105 | 23.195 | 0.2769886 | 0 | 0 | 227 | 49.72237 | 0 | 5
162 | Li0.75(Ge0.75P0.25)0.6V0.4O4 | 2.756703e-05 | -4.55961 | 300.1786 | 86 | 87 | 6.941 | 15.9994 | 2183 | 352.2422 | 4.281739 | 2 | 85.43478 | 3.44 | 4 | 1.367108 | 10 | 1.689527 | 0 | 13 | 5.878261 | 1.440605 | 0 | 4 | 0.9061626 | 0 | 1 | 2 | 9.105 | 23.005 | 0.07236522 | 0 | 0 | 227 | 86.85429 | 0 | 5
163 | Li0.75(Ge0.75P0.25)0.6V0.4O4 | 3.140436e-05 | -4.50301 | 301.9506 | 86 | 87 | 6.941 | 15.9994 | 2183 | 352.2422 | 4.281739 | 2 | 85.43478 | 3.44 | 4 | 1.367108 | 10 | 1.689527 | 0 | 13 | 5.878261 | 1.440605 | 0 | 4 | 0.9061626 | 0 | 1 | 2 | 9.105 | 23.005 | 0.07236522 | 0 | 0 | 227 | 86.85429 | 0 | 5
164 | Li0.7Al0.3Ti1.7(PO4)3 | 7.73e-05 | -4.111820506 | 292.89 | 86 | 87 | 6.941 | 15.9994 | 1941 | 311.12 | 2.993393 | 2 | 85.36158 | 3.44 | 4 | 1.034186 | 2 | 0.3472821 | 0 | 5 | 5.389831 | 0.8273485 | 0 | 5 | 1.389128 | 0 | 1 | 2 | 9.105 | 22.57024 | 0.2754237 | 0 | 2.253333e-05 | 227 | 50.80915 | 0 | 5
165 | Li0.7Al0.3Ti1.7(PO4)3 | 0.000202 | -3.694648631 | 313.35 | 86 | 87 | 6.941 | 15.9994 | 1941 | 311.12 | 2.993393 | 2 | 85.36158 | 3.44 | 4 | 1.034186 | 2 | 0.3472821 | 0 | 5 | 5.389831 | 0.8273485 | 0 | 5 | 1.389128 | 0 | 1 | 2 | 9.105 | 22.57024 | 0.2754237 | 0 | 2.253333e-05 | 227 | 50.80915 | 0 | 5
166 | Li0.7Al0.3Ti1.7(PO4)3 | 0.000401 | -3.396855627 | 333.23 | 86 | 87 | 6.941 | 15.9994 | 1941 | 311.12 | 2.993393 | 2 | 85.36158 | 3.44 | 4 | 1.034186 | 2 | 0.3472821 | 0 | 5 | 5.389831 | 0.8273485 | 0 | 5 | 1.389128 | 0 | 1 | 2 | 9.105 | 22.57024 | 0.2754237 | 0 | 2.253333e-05 | 227 | 50.80915 | 0 | 5
167 | Li0.83Mg0.83In0.17PO4 | 1.41e-09 | -8.850780887 | 298.15 | 86 | 87 | 6.941 | 15.9994 | 923 | 256.5461 | 5.227789 | 2 | 90.54319 | 3.44 | 4 | 1.454268 | 10 | 0.4854134 | 0 | 12 | 4.934114 | 1.669291 | 0 | 5 | 0 | 0 | 0 | 2 | 9.105 | 24.26 | 0.2379209 | 0 | 0 | 227 | 76.4048 | 0 | 5
168 | Li0.83Mg0.83In0.17PO4 | 7.94e-08 | -7.100179498 | 363.15 | 86 | 87 | 6.941 | 15.9994 | 923 | 256.5461 | 5.227789 | 2 | 90.54319 | 3.44 | 4 | 1.454268 | 10 | 0.4854134 | 0 | 12 | 4.934114 | 1.669291 | 0 | 5 | 0 | 0 | 0 | 2 | 9.105 | 24.26 | 0.2379209 | 0 | 0 | 227 | 76.4048 | 0 | 5
169 | Li0.85Hf1.85Ta0.15(PO4)3 | 0.00051 | -3.292429824 | 200 | 86 | 87 | 6.941 | 15.9994 | 3290 | 399.1449 | 3.392416 | 2 | 88.01401 | 3.44 | 4 | 1.084669 | 3 | 0.4128867 | 0 | 18 | 6.946779 | 2.493719 | 0 | 3 | 1.576929 | 0 | 1 | 2 | 9.105 | 22.57024 | 0.2731092 | 0 | 0 | 227 | 52.67048 | 1.568627 | 5
170 | Li0.85Mg0.85In0.15PO4 | 1.26e-09 | -8.899629455 | 298.15 | 86 | 87 | 6.941 | 15.9994 | 923 | 258.5619 | 5.305877 | 2 | 90.64964 | 3.44 | 4 | 1.466248 | 10 | 0.4283659 | 0 | 12 | 4.890511 | 1.682881 | 0 | 5 | 0 | 0 | 0 | 2 | 9.105 | 24.26 | 0.2372263 | 0 | 0 | 227 | 77.12718 | 0 | 5
171 | Li0.85Mg0.85In0.15PO4 | 7.08e-08 | -7.149966742 | 363.15 | 86 | 87 | 6.941 | 15.9994 | 923 | 258.5619 | 5.305877 | 2 | 90.64964 | 3.44 | 4 | 1.466248 | 10 | 0.4283659 | 0 | 12 | 4.890511 | 1.682881 | 0 | 5 | 0 | 0 | 0 | 2 | 9.105 | 24.26 | 0.2372263 | 0 | 0 | 227 | 77.12718 | 0 | 5
172 | Li0.86Hf2.035(PO4)3 | 9.2e-08 | -7.036212 | 298.15 | 86 | 87 | 6.941 | 15.9994 | 2506 | 396.7244 | 3.441984 | 2 | 88.24839 | 3.44 | 4 | 1.092711 | 2 | 0.4031477 | 0 | 17 | 6.956692 | 2.511666 | 0 | 3 | 1.612591 | 0 | 1 | 2 | 9.105 | 22.57024 | 0.2724225 | 0 | 0 | 227 | 52.72256 | 1.592065 | 4
173 | Li0.8Hf1.8Nb0.2(PO4)3 | 0.000213 | -3.671620397 | 200 | 86 | 87 | 6.941 | 15.9994 | 2750 | 395.1265 | 3.3367 | 2 | 87.82022 | 3.44 | 4 | 1.075622 | 4 | 0.4388335 | 0 | 17 | 6.808989 | 2.263351 | 0 | 3 | 1.555864 | 0 | 1 | 2 | 9.105 | 22.57024 | 0.2738764 | 0 | 0 | 227 | 52.09569 | 1.41573 | 5
174 | Li0.8La0.066Zr2(PO4)3 | 3.73e-05 | -4.428291168 | 350.18 | 86 | 87 | 6.941 | 15.9994 | 2128 | 353.0275 | 3.41029 | 2 | 88.38363 | 3.44 | 4 | 1.087539 | 2 | 0.4025314 | 0 | 5 | 5.373223 | 0.8419708 | 0 | 3 | 1.642796 | 0 | 1 | 2 | 9.105 | 36.8975 | 0.2728647 | 0 | 0 | 227 | 52.19497 | 0 | 5
175 | Li0.8La0.066Zr2(PO4)3 | 0.000176 | -3.754487332 | 126.37 | 86 | 87 | 6.941 | 15.9994 | 2128 | 353.0275 | 3.41029 | 2 | 88.38363 | 3.44 | 4 | 1.087539 | 2 | 0.4025314 | 0 | 5 | 5.373223 | 0.8419708 | 0 | 3 | 1.642796 | 0 | 1 | 2 | 9.105 | 36.8975 | 0.2728647 | 0 | 0 | 227 | 52.19497 | 0 | 5
176 | Li0.8La0.066Zr2(PO4)3 | 0.000886 | -3.052566278 | 176.37 | 86 | 87 | 6.941 | 15.9994 | 2128 | 353.0275 | 3.41029 | 2 | 88.38363 | 3.44 | 4 | 1.087539 | 2 | 0.4025314 | 0 | 5 | 5.373223 | 0.8419708 | 0 | 3 | 1.642796 | 0 | 1 | 2 | 9.105 | 36.8975 | 0.2728647 | 0 | 0 | 227 | 52.19497 | 0 | 5
177 | Li0.91Hf2.022(PO4)3 | 3.2e-07 | -6.49485 | 298.15 | 86 | 87 | 6.941 | 15.9994 | 2506 | 395.3541 | 3.482522 | 2 | 88.29634 | 3.44 | 4 | 1.099253 | 2 | 0.4001786 | 0 | 17 | 6.932077 | 2.496023 | 0 | 3 | 1.600714 | 0 | 1 | 2 | 9.105 | 22.57024 | 0.2718604 | 0 | 0 | 227 | 53.30364 | 1.57863 | 4
178 | Li0.95Mg0.95In0.05PO4 | 1.12e-08 | -7.950781977 | 363.15 | 86 | 87 | 6.941 | 15.9994 | 923 | 268.4666 | 5.670203 | 2 | 91.17266 | 3.44 | 4 | 1.523731 | 10 | 0.1428497 | 0 | 12 | 4.676259 | 1.73666 | 0 | 5 | 0 | 0 | 0 | 2 | 9.105 | 24.26 | 0.2338129 | 0 | 0 | 227 | 80.59624 | 0 | 5
179 | Li0.95Zr1.95Ta0.05(PO4)3 | 0.00073 | -3.13667714 | 300 | 86 | 87 | 6.941 | 15.9994 | 3290 | 354.017 | 3.501835 | 2 | 88.26462 | 3.44 | 4 | 1.102412 | 3 | 0.4009745 | 0 | 18 | 5.387187 | 0.8951979 | 0 | 3 | 1.579147 | 0 | 1 | 2 | 9.105 | 23.195 | 0.2715877 | 0 | 0 | 227 | 53.79847 | 0.03899721 | 5
180 | Li0.96Ga0.96Si2.04O6 | 2.35e-11 | -10.62874643 | 298.15 | 86 | 87 | 6.941 | 15.9994 | 1687 | 451.4675 | 2.643054 | 2 | 86.59036 | 3.44 | 4 | 1.306431 | 10 | 1.741907 | 0 | 12 | 5.783133 | 1.652489 | 0 | 5 | 0 | 0 | 1 | 2 | 9.105 | 20.44 | 0.1583253 | 0 | 0 | 217 | 87.75671 | 0 | 4
181 | Li0.96Ga0.96Si2.04O6 | 1.78e-08 | -7.749579998 | 178.14 | 86 | 87 | 6.941 | 15.9994 | 1687 | 451.4675 | 2.643054 | 2 | 86.59036 | 3.44 | 4 | 1.306431 | 10 | 1.741907 | 0 | 12 | 5.783133 | 1.652489 | 0 | 5 | 0 | 0 | 1 | 2 | 9.105 | 20.44 | 0.1583253 | 0 | 0 | 217 | 87.75671 | 0 | 4
182 | Li0.98Zr1.98Nb0.02(PO4)3 | 2.5e-07 | -6.602059991 | 298.15 | 86 | 87 | 6.941 | 15.9994 | 2750 | 351.6438 | 3.534146 | 2 | 88.33259 | 3.44 | 4 | 1.107645 | 4 | 0.3994006 | 0 | 5 | 5.339266 | 0.8819588 | 0 | 3 | 1.57783 | 0 | 1 | 2 | 9.105 | 23.195 | 0.2711346 | 0 | 0 | 227 | 54.13134 | 0 | 5
183 | Li0.9Mg0.9In0.1PO4 | 5.01e-10 | -9.300162274 | 298.15 | 86 | 87 | 6.941 | 15.9994 | 923 | 263.5501 | 5.493384 | 2 | 90.91304 | 3.44 | 4 | 1.495484 | 10 | 0.2856543 | 0 | 12 | 4.782609 | 1.712665 | 0 | 5 | 0 | 0 | 0 | 2 | 9.105 | 24.26 | 0.2355072 | 0 | 0 | 227 | 78.89099 | 0 | 5
184 | Li0.9Mg0.9In0.1PO4 | 2.51e-08 | -7.600326279 | 363.15 | 86 | 87 | 6.941 | 15.9994 | 923 | 263.5501 | 5.493384 | 2 | 90.91304 | 3.44 | 4 | 1.495484 | 10 | 0.2856543 | 0 | 12 | 4.782609 | 1.712665 | 0 | 5 | 0 | 0 | 0 | 2 | 9.105 | 24.26 | 0.2355072 | 0 | 0 | 227 | 78.89099 | 0 | 5
185 | Li0.9Zr1.9Nb0.1(PO4)3 | 1.35e-06 | -5.869666232 | 298.15 | 86 | 87 | 6.941 | 15.9994 | 2750 | 353.9677 | 3.447458 | 2 | 88.10615 | 3.44 | 4 | 1.093599 | 4 | 0.4168409 | 0 | 5 | 5.363128 | 0.8539059 | 0 | 3 | 1.568116 | 0 | 1 | 2 | 9.105 | 23.195 | 0.2723464 | 0 | 0 | 227 | 53.23804 | 0 | 5
186 | Li0.9Zr1.9Ta0.1(PO4)3 | 0.00095 | -3.022276395 | 300 | 86 | 87 | 6.941 | 15.9994 | 3290 | 356.9844 | 3.447458 | 2 | 88.13966 | 3.44 | 4 | 1.093599 | 3 | 0.4069161 | 0 | 18 | 5.441341 | 0.9005337 | 0 | 3 | 1.578041 | 0 | 1 | 2 | 9.105 | 23.195 | 0.2723464 | 0 | 0 | 227 | 53.23804 | 0.07821229 | 5
187 | Li1.02Zr1.98Y0.02(PO4)3 | 1.15e-07 | -6.93930216 | 298.15 | 86 | 87 | 6.941 | 15.9994 | 2128 | 350.8149 | 3.576862 | 2 | 88.4495 | 3.44 | 4 | 1.114559 | 2 | 0.3927046 | 0 | 5 | 5.327414 | 0.895786 | 0 | 3 | 1.580685 | 0 | 1 | 2 | 9.105 | 32.365 | 0.2705327 | 0 | 0 | 227 | 54.63593 | 0 | 5
188 | Li1.05Al0.05Ti1.95(PO4)3 | 0.0011 | -2.958607 | 298.15 | 86 | 87 | 6.941 | 15.9994 | 1941 | 327.8392 | 3.562588 | 2 | 86.72853 | 3.44 | 4 | 1.116014 | 2 | 0.3854482 | 0 | 5 | 5.31856 | 0.9060704 | 0 | 5 | 1.541793 | 0 | 1 | 2 | 9.105 | 22.57024 | 0.2700831 | 0 | 2.253333e-05 | 227 | 55.20215 | 0 | 5
189 | Li1.05Cr0.05Ti1.95(PO4)3 | 0.00018 | -3.744727 | 298.15 | 86 | 87 | 6.941 | 15.9994 | 2180 | 331.2922 | 3.594816 | 2 | 86.77839 | 3.44 | 4 | 1.119697 | 5 | 0.4088827 | 0 | 5 | 5.32687 | 0.89875 | 0 | 3 | 1.561636 | 0 | 1 | 2 | 9.105 | 22.57024 | 0.2700831 | 0 | 2.253333e-05 | 227 | 55.22057 | 0 | 5
190 | Li1.05Fe0.05Ti1.95(PO4)3 | 0.00013 | -3.886057 | 298.15 | 86 | 87 | 6.941 | 15.9994 | 1941 | 330.2701 | 3.585608 | 2 | 86.759 | 3.44 | 4 | 1.119697 | 6 | 0.413809 | 0 | 7 | 5.33241 | 0.9024332 | 0 | 3 | 1.55671 | 0 | 1 | 2 | 9.105 | 22.57024 | 0.2700831 | 0 | 2.1106628 | 227 | 55.22057 | 0 | 5
191 | Li1.076Al0.6923Ti1.462(PO4)3 | 3.74e-05 | -4.427128398 | 331.15 | 86 | 87 | 6.941 | 15.9994 | 1941 | 306.1745 | 3.169745 | 2 | 86.03349 | 3.44 | 4 | 1.099745 | 2 | 0.2950589 | 0 | 5 | 5.266008 | 0.9662932 | 0 | 5 | 1.180236 | 0 | 1 | 2 | 9.105 | 22.57024 | 0.2674119 | 0 | 2.253333e-05 | 227 | 58.9898 | 0 | 5
192 | Li1.076Al0.6923Ti1.462(PO4)3 | 0.000825 | -3.083546051 | 294.15 | 86 | 87 | 6.941 | 15.9994 | 1941 | 306.1745 | 3.169745 | 2 | 86.03349 | 3.44 | 4 | 1.099745 | 2 | 0.2950589 | 0 | 5 | 5.266008 | 0.9662932 | 0 | 5 | 1.180236 | 0 | 1 | 2 | 9.105 | 22.57024 | 0.2674119 | 0 | 2.253333e-05 | 227 | 58.9898 | 0 | 5
193 | Li1.15Fe0.15Ti1.85(PO4)3 | 0.000522 | -3.282329 | 298.15 | 86 | 87 | 6.941 | 15.9994 | 1941 | 330.2338 | 3.64456 | 2 | 86.83196 | 3.44 | 4 | 1.136534 | 6 | 0.4510317 | 0 | 7 | 5.330579 | 0.9293081 | 0 | 3 | 1.509976 | 0 | 1 | 2 | 9.105 | 22.57024 | 0.268595 | 0 | 2.1106628 | 227 | 56.92689 | 0 | 5
194 | Li1.15Y0.15Zr1.85(PO4)3 | 7.1e-05 | -4.148742 | 298.15 | 86 | 87 | 6.941 | 15.9994 | 2128 | 349.1952 | 3.712861 | 2 | 88.84022 | 3.44 | 4 | 1.136534 | 2 | 0.3774939 | 0 | 5 | 5.289256 | 0.9398265 | 0 | 3 | 1.583514 | 0 | 1 | 2 | 9.105 | 32.365 | 0.268595 | 0 | 0 | 227 | 56.44879 | 0 | 5
195 | Li1.15Y0.15Zr1.85(PO4)3 | 0.01531264 | -1.81495 | 303.7584 | 86 | 87 | 6.941 | 15.9994 | 2128 | 349.1952 | 3.712861 | 2 | 88.84022 | 3.44 | 4 | 1.136534 | 2 | 0.3774939 | 0 | 5 | 5.289256 | 0.9398265 | 0 | 3 | 1.583514 | 0 | 1 | 2 | 9.105 | 32.365 | 0.268595 | 0 | 0 | 227 | 56.44879 | 0 | 5
196 | Li1.1Al0.1Ge1.9(PO4)3 | 0.00029 | -3.537602 | 298.15 | 86 | 87 | 6.941 | 15.9994 | 1211.4 | 248.8158 | 1.829614 | 2 | 82.53591 | 3.44 | 4 | 0.8424651 | 10 | 1.879064 | 0 | 13 | 6.353591 | 1.605323 | 0 | 5 | 0 | 0 | 1 | 2 | 9.105 | 23.005 | 0.3095414 | 0 | 0 | 227 | 61.43585 | 0 | 5
197 | Li1.1Al0.1Ti1.9(PO4)3 | 0.00067 | -3.173925 | 298.15 | 86 | 87 | 6.941 | 15.9994 | 1941 | 325.4036 | 3.569488 | 2 | 86.73481 | 3.44 | 4 | 1.120845 | 2 | 0.3758127 | 0 | 5 | 5.303867 | 0.9230487 | 0 | 5 | 1.503251 | 0 | 1 | 2 | 9.105 | 22.57024 | 0.269337 | 0 | 2.253333e-05 | 227 | 56.04225 | 0 | 5
198 | Li1.1Fe0.1Hf1.9(PO4)3 | 1.07e-05 | -4.970616 | 298.15 | 86 | 87 | 6.941 | 15.9994 | 2506 | 389.5613 | 3.615274 | 2 | 88.37017 | 3.44 | 4 | 1.128171 | 6 | 0.4324654 | 0 | 17 | 6.801105 | 2.364397 | 0 | 3 | 1.533287 | 0 | 1 | 2 | 9.105 | 22.57024 | 0.269337 | 0 | 2.1106628 | 227 | 56.07887 | 1.469613 | 5
199 | Li1.1Fe0.1Ti1.9(PO4)3 | 0.00063 | -3.200659 | 298.15 | 86 | 87 | 6.941 | 15.9994 | 1941 | 330.2519 | 3.615274 | 2 | 86.79558 | 3.44 | 4 | 1.128171 | 6 | 0.4324654 | 0 | 7 | 5.331492 | 0.9159061 | 0 | 3 | 1.533287 | 0 | 1 | 2 | 9.105 | 22.57024 | 0.269337 | 0 | 2.1106628 | 227 | 56.07887 | 0 | 5
200 | Li1.1In0.1Hf1.9(PO4)3 | 1e-06 | -6 | 298.15 | 86 | 87 | 6.941 | 15.9994 | 2506 | 381.9301 | 3.569488 | 2 | 88.42541 | 3.44 | 4 | 1.120845 | 10 | 0.4717805 | 0 | 17 | 6.828729 | 2.41354 | 0 | 5 | 1.503251 | 0 | 1 | 2 | 9.105 | 24.26 | 0.269337 | 0 | 0 | 227 | 55.25472 | 1.469613 | 5
201 | Li1.1Lu0.1Hf1.9(PO4)3 | 5.88e-05 | -4.230623 | 298.15 | 86 | 87 | 6.941 | 15.9994 | 2506 | 390.2519 | 3.66106 | 2 | 88.67403 | 3.44 | 4 | 1.128171 | 2 | 0.3833216 | 0 | 17 | 6.850829 | 2.452856 | 0 | 3 | 1.58243 | 0 | 1 | 2 | 9.105 | 28.865 | 0.269337 | 0 | 0.0022471 | 227 | 55.75837 | 1.546961 | 5
202 | Li1.1Sc0.1Hf1.9(PO4)3 | 2.45e-05 | -4.610834 | 298.15 | 86 | 87 | 6.941 | 15.9994 | 2506 | 389.5778 | 3.66106 | 2 | 88.58011 | 3.44 | 4 | 1.128171 | 2 | 0.3833216 | 0 | 17 | 6.773481 | 2.356949 | 0 | 3 | 1.58243 | 0 | 1 | 2 | 9.105 | 22.57024 | 0.269337 | 0 | 6.35e-06 | 227 | 55.75837 | 1.469613 | 5
203 | Li1.1Sc0.1Ti1.9(PO4)3 | 0.000158 | -3.801343 | 298.15 | 86 | 87 | 6.941 | 15.9994 | 1941 | 330.2685 | 3.66106 | 2 | 87.00552 | 3.44 | 4 | 1.128171 | 2 | 0.3833216 | 0 | 5 | 5.303867 | 0.9230487 | 0 | 3 | 1.58243 | 0 | 1 | 2 | 9.105 | 22.57024 | 0.269337 | 0 | 2.253333e-05 | 227 | 55.75837 | 0 | 5
204 | Li1.1Y0.1Hf1.9(PO4)3 | 9.18e-05 | -4.037157319 | 298.15 | 86 | 87 | 6.941 | 15.9994 | 2506 | 389.495 | 3.66106 | 2 | 88.69061 | 3.44 | 4 | 1.128171 | 2 | 0.3833216 | 0 | 17 | 6.773481 | 2.356949 | 0 | 3 | 1.58243 | 0 | 1 | 2 | 9.105 | 32.365 | 0.269337 | 0 | 0 | 227 | 55.75837 | 1.469613 | 5
205 | Li1.225Al0.225Zr1.775(PO4)3 | 1.779877e-06 | -5.74961 | 302.6387 | 86 | 87 | 6.941 | 15.9994 | 2128 | 337.5858 | 3.586174 | 2 | 88.21125 | 3.44 | 4 | 1.132619 | 2 | 0.3516326 | 0 | 5 | 5.26749 | 0.9646226 | 0 | 5 | 1.406531 | 0 | 1 | 2 | 9.105 | 23.195 | 0.2674897 | 0 | 0 | 227 | 58.09864 | 0 | 5
206 | Li1.225Al0.225Zr1.775(PO4)3 | 2.024883e-06 | -5.6936 | 303.1883 | 86 | 87 | 6.941 | 15.9994 | 2128 | 337.5858 | 3.586174 | 2 | 88.21125 | 3.44 | 4 | 1.132619 | 2 | 0.3516326 | 0 | 5 | 5.26749 | 0.9646226 | 0 | 5 | 1.406531 | 0 | 1 | 2 | 9.105 | 23.195 | 0.2674897 | 0 | 0 | 227 | 58.09864 | 0 | 5
207 | Li1.25Al0.25Zr1.75(PO4)3 | 2.019947e-06 | -5.69466 | 303.0147 | 86 | 87 | 6.941 | 15.9994 | 2128 | 336.1085 | 3.589416 | 2 | 88.19178 | 3.44 | 4 | 1.134922 | 2 | 0.3467818 | 0 | 5 | 5.260274 | 0.9727904 | 0 | 5 | 1.387127 | 0 | 1 | 2 | 9.105 | 23.195 | 0.2671233 | 0 | 0 | 227 | 58.50253 | 0 | 5
208 | Li1.25Al0.25Zr1.75(PO4)3 | 2.147484e-06 | -5.66807 | 304.7563 | 86 | 87 | 6.941 | 15.9994 | 2128 | 336.1085 | 3.589416 | 2 | 88.19178 | 3.44 | 4 | 1.134922 | 2 | 0.3467818 | 0 | 5 | 5.260274 | 0.9727904 | 0 | 5 | 1.387127 | 0 | 1 | 2 | 9.105 | 23.195 | 0.2671233 | 0 | 0 | 227 | 58.50253 | 0 | 5
209 | Li1.275Al0.275Zr1.725(PO4)3 | 3.068033e-06 | -5.51314 | 303.6016 | 86 | 87 | 6.941 | 15.9994 | 2128 | 334.6352 | 3.592627 | 2 | 88.17237 | 3.44 | 4 | 1.137209 | 2 | 0.3419262 | 0 | 5 | 5.253078 | 0.9809099 | 0 | 5 | 1.367705 | 0 | 1 | 2 | 9.105 | 23.195 | 0.2667579 | 0 | 0 | 227 | 58.904 | 0 | 5
210 | Li1.275Al0.275Zr1.725(PO4)3 | 3.249002e-06 | -5.48825 | 304.4325 | 86 | 87 | 6.941 | 15.9994 | 2128 | 334.6352 | 3.592627 | 2 | 88.17237 | 3.44 | 4 | 1.137209 | 2 | 0.3419262 | 0 | 5 | 5.253078 | 0.9809099 | 0 | 5 | 1.367705 | 0 | 1 | 2 | 9.105 | 23.195 | 0.2667579 | 0 | 0 | 227 | 58.904 | 0 | 5
211 | Li1.2Al0.2Ge1.8(PO4)3 | 4.83e-05 | -4.316053 | 298.15 | 86 | 87 | 6.941 | 15.9994 | 1211.4 | 248.4144 | 1.952663 | 2 | 82.79121 | 3.44 | 4 | 0.8694602 | 10 | 1.782393 | 0 | 13 | 6.263736 | 1.53025 | 0 | 5 | 0 | 0 | 1 | 2 | 9.105 | 23.005 | 0.3057363 | 0 | 0 | 227 | 62.74605 | 0 | 5
212 | Li1.2Al0.2Ge1.8(PO4)3 | 7.94e-05 | -4.100179 | 298.15 | 86 | 87 | 6.941 | 15.9994 | 1211.4 | 248.4144 | 1.952663 | 2 | 82.79121 | 3.44 | 4 | 0.8694602 | 10 | 1.782393 | 0 | 13 | 6.263736 | 1.53025 | 0 | 5 | 0 | 0 | 1 | 2 | 9.105 | 23.005 | 0.3057363 | 0 | 0 | 227 | 62.74605 | 0 | 5
213 | Li1.2Al0.2Ti1.8(PO4)3 | 0.00338 | -2.471083 | 298.15 | 86 | 87 | 6.941 | 15.9994 | 1941 | 320.5726 | 3.582901 | 2 | 86.74725 | 3.44 | 4 | 1.130298 | 2 | 0.3564787 | 0 | 5 | 5.274725 | 0.9564062 | 0 | 5 | 1.425915 | 0 | 1 | 2 | 9.105 | 22.57024 | 0.2678571 | 0 | 2.253333e-05 | 227 | 57.69231 | 0 | 5
214 | Li1.2Al0.2Zr1.8(PO4)3 | 2.054093e-06 | -5.68738 | 304.8492 | 86 | 87 | 6.941 | 15.9994 | 2128 | 339.0671 | 3.582901 | 2 | 88.23077 | 3.44 | 4 | 1.130298 | 2 | 0.3564787 | 0 | 5 | 5.274725 | 0.9564062 | 0 | 5 | 1.425915 | 0 | 1 | 2 | 9.105 | 23.195 | 0.2678571 | 0 | 0 | 227 | 57.69231 | 0 | 5
215 | Li1.2Al0.2Zr1.8(PO4)3 | 3.6e-05 | -5.65004 | 305.687 | 86 | 87 | 6.941 | 15.9994 | 2128 | 339.0671 | 3.582901 | 2 | 88.23077 | 3.44 | 4 | 1.130298 | 2 | 0.3564787 | 0 | 5 | 5.274725 | 0.9564062 | 0 | 5 | 1.425915 | 0 | 1 | 2 | 9.105 | 23.195 | 0.2678571 | 0 | 0 | 227 | 57.69231 | 0 | 5
216 | Li1.2Al1.1Ta0.9(PO4)3 | 6.5e-07 | -6.187087 | 298.15 | 86 | 87 | 6.941 | 15.9994 | 3290 | 337.4585 | 2.767782 | 2 | 85.31319 | 3.44 | 4 | 1.065089 | 3 | 0.2820312 | 0 | 18 | 5.967033 | 1.332448 | 0 | 5 | 0.6580727 | 0 | 1 | 2 | 9.105 | 22.57024 | 0.2678571 | 0 | 0 | 227 | 63.07209 | 0.6923077 | 5
217 | Li1.2Cr0.2Ti1.8(PO4)3 | 0.000183 | -3.73754891 | 298.15 | 86 | 87 | 6.941 | 15.9994 | 2180 | 334.2708 | 3.709697 | 2 | 86.94505 | 3.44 | 4 | 1.144789 | 5 | 0.4499457 | 0 | 5 | 5.307692 | 0.9281488 | 0 | 3 | 1.50634 | 0 | 1 | 2 | 9.105 | 22.57024 | 0.2678571 | 0 | 2.253333e-05 | 227 | 57.76476 | 0 | 5
218 | Li1.2Cr0.2Ti1.8(PO4)3 | 0.00043 | -3.366532 | 298.15 | 86 | 87 | 6.941 | 15.9994 | 2180 | 334.2708 | 3.709697 | 2 | 86.94505 | 3.44 | 4 | 1.144789 | 5 | 0.4499457 | 0 | 5 | 5.307692 | 0.9281488 | 0 | 3 | 1.50634 | 0 | 1 | 2 | 9.105 | 22.57024 | 0.2678571 | 0 | 2.253333e-05 | 227 | 57.76476 | 0 | 5
219 | Li1.2Fe0.2Ti1.8(PO4)3 | 0.00018 | -3.744727 | 298.15 | 86 | 87 | 6.941 | 15.9994 | 1941 | 330.2158 | 3.673469 | 2 | 86.86813 | 3.44 | 4 | 1.144789 | 6 | 0.4695085 | 0 | 7 | 5.32967 | 0.9426398 | 0 | 3 | 1.486777 | 0 | 1 | 2 | 9.105 | 22.57024 | 0.2678571 | 0 | 2.1106628 | 227 | 57.76476 | 0 | 5
220 | Li1.2Ga0.2Ti1.8(PO4)3 | 0.000162 | -3.790485 | 298.15 | 86 | 87 | 6.941 | 15.9994 | 1941 | 313.6434 | 3.582901 | 2 | 86.75824 | 3.44 | 4 | 1.130298 | 10 | 0.5477599 | 0 | 12 | 5.384615 | 0.9788673 | 0 | 5 | 1.425915 | 0 | 1 | 2 | 9.105 | 22.57024 | 0.2678571 | 0 | 2.253333e-05 | 227 | 54.77599 | 0 | 5
221 | Li1.2In0.2Hf1.8(PO4)3 | 4e-06 | -5.39794 | 298.15 | 86 | 87 | 6.941 | 15.9994 | 2506 | 370.9164 | 3.582901 | 2 | 88.46154 | 3.44 | 4 | 1.130298 | 10 | 0.5477599 | 0 | 17 | 6.769231 | 2.358411 | 0 | 5 | 1.425915 | 0 | 1 | 2 | 9.105 | 24.26 | 0.2678571 | 0 | 0 | 227 | 56.13452 | 1.384615 | 5
222 | Li1.2In0.2Ti1.8(PO4)3 | 8.22e-05 | -4.085128 | 298.15 | 86 | 87 | 6.941 | 15.9994 | 1941 | 315.0373 | 3.582901 | 2 | 86.97802 | 3.44 | 4 | 1.130298 | 10 | 0.5477599 | 0 | 12 | 5.384615 | 0.9788673 | 0 | 5 | 1.425915 | 0 | 1 | 2 | 9.105 | 24.26 | 0.2678571 | 0 | 2.253333e-05 | 227 | 56.13452 | 0 | 5
223 | Li1.2La0.2Ti1.8(PO4)3 | 8e-05 | -4.09691 | 298.15 | 86 | 87 | 6.941 | 15.9994 | 1941 | 323.4246 | 3.764038 | 2 | 87.69231 | 3.44 | 4 | 1.144789 | 2 | 0.3716942 | 0 | 5 | 5.274725 | 0.9564062 | 0 | 3 | 1.584591 | 0 | 1 | 2 | 9.105 | 36.8975 | 0.2678571 | 0 | 2.253333e-05 | 227 | 57.13078 | 0 | 5
224 | Li1.2Lu0.2Hf1.8(PO4)3 | 9.79e-05 | -4.009217308 | 298.15 | 86 | 87 | 6.941 | 15.9994 | 2506 | 387.4686 | 3.764038 | 2 | 88.95604 | 3.44 | 4 | 1.144789 | 2 | 0.3716942 | 0 | 17 | 6.813187 | 2.436662 | 0 | 3 | 1.584591 | 0 | 1 | 2 | 9.105 | 28.865 | 0.2678571 | 0 | 0.0022471 | 227 | 57.13078 | 1.538462 | 5
225 | Li1.2Sc0.2Hf1.8(PO4)3 | 5.86e-05 | -4.232102384 | 298.15 | 86 | 87 | 6.941 | 15.9994 | 2506 | 386.1279 | 3.764038 | 2 | 88.76923 | 3.44 | 4 | 1.144789 | 2 | 0.3716942 | 0 | 17 | 6.659341 | 2.243207 | 0 | 3 | 1.584591 | 0 | 1 | 2 | 9.105 | 22.57024 | 0.2678571 | 0 | 6.35e-06 | 227 | 57.13078 | 1.384615 | 5
226 | Li1.2Sc0.2Ti1.6Zr0.2(PO4)3 | 0.00012 | -3.920818754 | 298.15 | 86 | 87 | 6.941 | 15.9994 | 2128 | 332.3037 | 3.764038 | 2 | 87.45055 | 3.44 | 4 | 1.144789 | 2 | 0.3716942 | 0 | 5 | 5.274725 | 0.9564062 | 0 | 3 | 1.584591 | 0 | 1 | 2 | 9.105 | 23.195 | 0.2678571 | 0 | 2.253333e-05 | 227 | 57.13078 | 0 | 6
227 | Li1.2Sc0.2Ti1.8(PO4)3 | 0.00069 | -3.161151 | 298.15 | 86 | 87 | 6.941 | 15.9994 | 1941 | 330.2488 | 3.764038 | 2 | 87.28571 | 3.44 | 4 | 1.144789 | 2 | 0.3716942 | 0 | 5 | 5.274725 | 0.9564062 | 0 | 3 | 1.584591 | 0 | 1 | 2 | 9.105 | 22.57024 | 0.2678571 | 0 | 2.253333e-05 | 227 | 57.13078 | 0 | 5
228 | Li1.2Ti1.8Al0.2(PO4)3 | 0.00482 | -2.316953 | 298.15 | 86 | 87 | 6.941 | 15.9994 | 1941 | 320.5726 | 3.582901 | 2 | 86.74725 | 3.44 | 4 | 1.130298 | 2 | 0.3564787 | 0 | 5 | 5.274725 | 0.9564062 | 0 | 5 | 1.425915 | 0 | 1 | 2 | 9.105 | 22.57024 | 0.2678571 | 0 | 2.253333e-05 | 227 | 57.69231 | 0 | 5
229 | Li1.2Ti1.8Sc0.2(PO4)3 | 9.98e-05 | -4.000869 | 298.15 | 86 | 87 | 6.941 | 15.9994 | 1941 | 330.2488 | 3.764038 | 2 | 87.28571 | 3.44 | 4 | 1.144789 | 2 | 0.3716942 | 0 | 5 | 5.274725 | 0.9564062 | 0 | 3 | 1.584591 | 0 | 1 | 2 | 9.105 | 22.57024 | 0.2678571 | 0 | 2.253333e-05 | 227 | 57.13078 | 0 | 5
230 | Li1.2Ti1.8Sc0.2(PO4)3 | 0.000231 | -3.63638802 | 298.15 | 86 | 87 | 6.941 | 15.9994 | 1941 | 330.2488 | 3.764038 | 2 | 87.28571 | 3.44 | 4 | 1.144789 | 2 | 0.3716942 | 0 | 5 | 5.274725 | 0.9564062 | 0 | 3 | 1.584591 | 0 | 1 | 2 | 9.105 | 22.57024 | 0.2678571 | 0 | 2.253333e-05 | 227 | 57.13078 | 0 | 5
231 | Li1.2Ti2Si0.2P2.8O12 | 8.6e-05 | -4.065502 | 298.15 | 86 | 87 | 6.941 | 15.9994 | 1941 | 346.696 | 3.74206 | 2 | 87.21978 | 3.44 | 4 | 1.15928 | 2 | 0.3912571 | 0 | 5 | 5.274725 | 0.9564062 | 0 | 4 | 1.565028 | 0 | 1 | 2 | 9.105 | 22.57024 | 0.2584945 | 0 | 2.253333e-05 | 227 | 60.21447 | 0 | 5
232 | Li1.2Y0.2Hf1.8(PO4)3 | 3.19e-05 | -4.496209317 | 298.15 | 86 | 87 | 6.941 | 15.9994 | 2506 | 385.9631 | 3.764038 | 2 | 88.98901 | 3.44 | 4 | 1.144789 | 2 | 0.3716942 | 0 | 17 | 6.659341 | 2.243207 | 0 | 3 | 1.584591 | 0 | 1 | 2 | 9.105 | 32.365 | 0.2678571 | 0 | 0 | 227 | 57.13078 | 1.384615 | 5
233 | Li1.2Y0.2Ti1.8(PO4)3 | 0.000504 | -3.297569464 | 298.15 | 86 | 87 | 6.941 | 15.9994 | 1941 | 330.084 | 3.764038 | 2 | 87.50549 | 3.44 | 4 | 1.144789 | 2 | 0.3716942 | 0 | 5 | 5.274725 | 0.9564062 | 0 | 3 | 1.584591 | 0 | 1 | 2 | 9.105 | 32.365 | 0.2678571 | 0 | 2.253333e-05 | 227 | 57.13078 | 0 | 5
234 | Li1.35Al0.35Ge0.2Ti1.45(PO4)3 | 0.000618 | -3.209011525 | 298.15 | 86 | 87 | 6.941 | 15.9994 | 1941 | 305.4728 | 3.430302 | 2 | 86.3297 | 3.44 | 4 | 1.115459 | 10 | 0.4860382 | 0 | 13 | 5.340599 | 1.051192 | 0 | 5 | 1.164401 | 0 | 1 | 2 | 9.105 | 23.005 | 0.269842 | 0 | 2.253333e-05 | 227 | 60.64638 | 0 | 6
235 | Li1.35In0.35Ti1.65(PO4)3 | 0.0021 | -2.677780705 | 300 | 86 | 87 | 6.941 | 15.9994 | 1941 | 303.8171 | 3.602076 | 2 | 87.16621 | 3.44 | 4 | 1.143969 | 10 | 0.6603657 | 0 | 12 | 5.422343 | 1.044584 | 0 | 5 | 1.309327 | 0 | 1 | 2 | 9.105 | 24.26 | 0.2656676 | 0 | 2.253333e-05 | 227 | 57.41226 | 0 | 5
236 | Li1.3Al0.15Sc0.15Ti1.7(PO4)3 | 0.00124 | -2.906578 | 298.15 | 86 | 87 | 6.941 | 15.9994 | 1941 | 323.0119 | 3.73018 | 2 | 87.1612 | 3.44 | 4 | 1.150228 | 2 | 0.3487563 | 0 | 5 | 5.245902 | 0.9889815 | 0 | 5 | 1.468706 | 0 | 1 | 2 | 9.105 | 22.57024 | 0.2663934 | 0 | 2.253333e-05 | 227 | 58.8865 | 0 | 6
237 | Li1.3Al0.15Y0.15Ti1.7(PO4)3 | 3.876413e-05 | -3.721246 | 298.15 | 86 | 87 | 6.941 | 15.9994 | 1941 | 322.8889 | 3.73018 | 2 | 87.32514 | 3.44 | 4 | 1.150228 | 2 | 0.3487563 | 0 | 5 | 5.245902 | 0.9889815 | 0 | 5 | 1.468706 | 0 | 1 | 2 | 9.105 | 32.365 | 0.2663934 | 0 | 2.253333e-05 | 227 | 58.8865 | 0 | 6
238 | Li1.3Al0.1Sc0.2Ti1.7(PO4)3 | 0.000429 | -3.367543 | 298.15 | 86 | 87 | 6.941 | 15.9994 | 1941 | 325.4177 | 3.774971 | 2 | 87.29508 | 3.44 | 4 | 1.153812 | 2 | 0.3525934 | 0 | 5 | 5.245902 | 0.9889815 | 0 | 5 | 1.508316 | 0 | 1 | 2 | 9.105 | 22.57024 | 0.2663934 | 0 | 2.253333e-05 | 227 | 58.74765 | 0 | 6
239 | Li1.3Al0.1Y0.2Ti1.7(PO4)3 | 7.3e-05 | -4.13667714 | 298.15 | 86 | 87 | 6.941 | 15.9994 | 1941 | 325.2538 | 3.774971 | 2 | 87.51366 | 3.44 | 4 | 1.153812 | 2 | 0.3525934 | 0 | 5 | 5.245902 | 0.9889815 | 0 | 5 | 1.508316 | 0 | 1 | 2 | 9.105 | 32.365 | 0.2663934 | 0 | 2.253333e-05 | 227 | 58.74765 | 0 | 6
240 | Li1.3Al0.23Sc0.07Ti1.7(PO4)3 | 7e-05 | -4.15490196 | 140 | 86 | 87 | 6.941 | 15.9994 | 1941 | 319.1626 | 3.658515 | 2 | 86.94699 | 3.44 | 4 | 1.144495 | 2 | 0.3425549 | 0 | 5 | 5.245902 | 0.9889815 | 0 | 5 | 1.404771 | 0 | 1 | 2 | 9.105 | 22.57024 | 0.2663934 | 0 | 2.253333e-05 | 227 | 59.10866 | 0 | 6
241 | Li1.3Al0.25Sc0.05Ti1.7(PO4)3 | 0.000108 | -3.966576245 | 140 | 86 | 87 | 6.941 | 15.9994 | 1941 | 318.2002 | 3.640598 | 2 | 86.89344 | 3.44 | 4 | 1.143062 | 2 | 0.3409926 | 0 | 5 | 5.245902 | 0.9889815 | 0 | 5 | 1.38868 | 0 | 1 | 2 | 9.105 | 22.57024 | 0.2663934 | 0 | 2.253333e-05 | 227 | 59.1642 | 0 | 6
242 | Li1.3Al0.27Sc0.03Ti1.7(PO4)3 | 8.47e-05 | -4.07211659 | 140 | 86 | 87 | 6.941 | 15.9994 | 1941 | 317.2379 | 3.622682 | 2 | 86.83989 | 3.44 | 4 | 1.141629 | 2 | 0.3394255 | 0 | 5 | 5.245902 | 0.9889815 | 0 | 5 | 1.372546 | 0 | 1 | 2 | 9.105 | 22.57024 | 0.2663934 | 0 | 2.253333e-05 | 227 | 59.21974 | 0 | 6
243 | Li1.3Al0.29Sc0.01Ti1.7(PO4)3 | 0.000119 | -3.924453039 | 140 | 86 | 87 | 6.941 | 15.9994 | 1941 | 316.2756 | 3.604766 | 2 | 86.78634 | 3.44 | 4 | 1.140195 | 2 | 0.3378536 | 0 | 5 | 5.245902 | 0.9889815 | 0 | 5 | 1.356368 | 0 | 1 | 2 | 9.105 | 22.57024 | 0.2663934 | 0 | 2.253333e-05 | 227 | 59.27528 | 0 | 6
244 | Li1.3Al0.2Sc0.1Ti1.7(PO4)3 | 0.000972 | -3.012334 | 298.15 | 86 | 87 | 6.941 | 15.9994 | 1941 | 320.6061 | 3.685389 | 2 | 87.02732 | 3.44 | 4 | 1.146645 | 2 | 0.3448894 | 0 | 5 | 5.245902 | 0.9889815 | 0 | 5 | 1.428827 | 0 | 1 | 2 | 9.105 | 22.57024 | 0.2663934 | 0 | 2.253333e-05 | 227 | 59.02535 | 0 | 6
245 | Li1.3Al0.2Y0.1Ti1.7(PO4)3 | 0.00012 | -3.920819 | 298.15 | 86 | 87 | 6.941 | 15.9994 | 1941 | 320.5241 | 3.685389 | 2 | 87.13661 | 3.44 | 4 | 1.146645 | 2 | 0.3448894 | 0 | 5 | 5.245902 | 0.9889815 | 0 | 5 | 1.428827 | 0 | 1 | 2 | 9.105 | 32.365 | 0.2663934 | 0 | 2.253333e-05 | 227 | 59.02535 | 0 | 6
246 | Li1.3Al0.3Ge1.4Ti0.3(PO4)3 | 0.0011 | -2.958607315 | 227 | 86 | 87 | 6.941 | 15.9994 | 1941 | 259.978 | 2.341664 | 2 | 83.69945 | 3.44 | 4 | 0.9388157 | 10 | 1.447401 | 0 | 13 | 6.010929 | 1.222372 | 0 | 5 | 0.2579952 | 0 | 1 | 2 | 9.105 | 23.005 | 0.295694 | 0 | 2.253333e-05 | 227 | 63.1909 | 0 | 6
247 | Li1.3Al0.3Ge1.7(PO4)3 | 8.24e-05 | -4.084073 | 298.15 | 86 | 87 | 6.941 | 15.9994 | 1211.4 | 248.0174 | 2.072919 | 2 | 83.04372 | 3.44 | 4 | 0.8958165 | 10 | 1.68533 | 0 | 13 | 6.174863 | 1.453851 | 0 | 5 | 0 | 0 | 1 | 2 | 9.105 | 23.005 | 0.3019727 | 0 | 0 | 227 | 64.02401 | 0 | 5
248 | Li1.3Al0.3Ti1.7(PO4)3 | 0.000216 | -3.665546249 | 298.15 | 86 | 87 | 6.941 | 15.9994 | 1941 | 315.7944 | 3.595808 | 2 | 86.75956 | 3.44 | 4 | 1.139479 | 2 | 0.3370659 | 0 | 5 | 5.245902 | 0.9889815 | 0 | 5 | 1.348264 | 0 | 1 | 2 | 9.105 | 22.57024 | 0.2663934 | 0 | 2.253333e-05 | 227 | 59.30305 | 0 | 5
249 | Li1.3Al0.3Ti1.7(PO4)3 | 0.00024 | -3.619788758 | 331.32 | 86 | 87 | 6.941 | 15.9994 | 1941 | 315.7944 | 3.595808 | 2 | 86.75956 | 3.44 | 4 | 1.139479 | 2 | 0.3370659 | 0 | 5 | 5.245902 | 0.9889815 | 0 | 5 | 1.348264 | 0 | 1 | 2 | 9.105 | 22.57024 | 0.2663934 | 0 | 2.253333e-05 | 227 | 59.30305 | 0 | 5
250 | Li1.3Al0.3Zr1.7(PO4)3 | 1.952765e-06 | -5.70935 | 303.3392 | 86 | 87 | 6.941 | 15.9994 | 2128 | 333.166 | 3.595808 | 2 | 88.15301 | 3.44 | 4 | 1.139479 | 2 | 0.3370659 | 0 | 5 | 5.245902 | 0.9889815 | 0 | 5 | 1.348264 | 0 | 1 | 2 | 9.105 | 23.195 | 0.2663934 | 0 | 0 | 227 | 59.30305 | 0 | 5
251 | Li1.3Cr0.3Ge1.7(PO4)3 | 2.44e-05 | -4.612610174 | 298.15 | 86 | 87 | 6.941 | 15.9994 | 2180 | 268.4523 | 2.261041 | 2 | 83.3388 | 3.44 | 4 | 0.9173161 | 10 | 1.80089 | 0 | 13 | 6.224044 | 1.444713 | 0 | 4 | 0.161247 | 0 | 1 | 2 | 9.105 | 23.005 | 0.3019727 | 0 | 0 | 227 | 64.13151 | 0 | 5
252 | Li1.3Cr0.3Hf1.7(PO4)3 | 5.26e-07 | -6.279014 | 298.15 | 86 | 87 | 6.941 | 15.9994 | 2506 | 388.7157 | 3.783929 | 2 | 88.44809 | 3.44 | 4 | 1.160978 | 5 | 0.4769924 | 0 | 17 | 6.595628 | 2.118845 | 0 | 3 | 1.469915 | 0 | 1 | 2 | 9.105 | 22.57024 | 0.2663934 | 0 | 0 | 227 | 59.41055 | 1.300546 | 5
253 | Li1.3Cr0.3Ti1.7 (PO4)3 | 3.53e-05 | -4.452225295 | 298.15 | 86 | 87 | 6.941 | 15.9994 | 2180 | 336.2293 | 3.783929 | 2 | 87.05464 | 3.44 | 4 | 1.160978 | 5 | 0.4769924 | 0 | 5 | 5.295082 | 0.9475947 | 0 | 3 | 1.469915 | 0 | 1 | 2 | 9.105 | 22.57024 | 0.2663934 | 0 | 2.253333e-05 | 227 | 59.41055 | 0 | 5
254 | Li1.3Eu0.3Ti1.7(PO4)3 | 3.73e-05 | -4.22184875 | 298.15 | 86 | 87 | 6.941 | 15.9994 | 1941 | 318.4425 | 3.864553 | 2 | 88.02186 | 3.44 | 4 | 1.160978 | 2 | 0.3370659 | 0 | 8 | 5.344262 | 0.9798441 | 0 | 3 | 1.348264 | 7 | 1 | 2 | 9.105 | 36.46 | 0.2663934 | 0 | 2.253333e-05 | 227 | 59.41055 | 0.1147541 | 5
255 | Li1.3Fe0.3Ge1.7(PO4)3 | 3.67e-05 | -4.435333936 | 298.15 | 86 | 87 | 6.941 | 15.9994 | 1811 | 262.4031 | 2.207292 | 2 | 83.22404 | 3.44 | 4 | 0.9173161 | 10 | 1.830093 | 0 | 13 | 6.256831 | 1.495775 | 0 | 4 | 0.1289976 | 0 | 1 | 2 | 9.105 | 23.005 | 0.3019727 | 0 | 2.1106628 | 227 | 64.13151 | 0 | 5
256 | Li1.3Fe0.3Ti1.7(PO4)3 | 0.000246 | -3.609065 | 298.15 | 86 | 87 | 6.941 | 15.9994 | 1941 | 330.1802 | 3.73018 | 2 | 86.93989 | 3.44 | 4 | 1.160978 | 6 | 0.5061961 | 0 | 7 | 5.327869 | 0.9690943 | 0 | 3 | 1.440712 | 0 | 1 | 2 | 9.105 | 22.57024 | 0.2663934 | 0 | 2.1106628 | 227 | 59.41055 | 0 | 5
257 | Li1.3Fe0.3Ti1.7(PO4)3 | 0.00858 | -2.066512712 | 300 | 86 | 87 | 6.941 | 15.9994 | 1941 | 330.1802 | 3.73018 | 2 | 86.93989 | 3.44 | 4 | 1.160978 | 6 | 0.5061961 | 0 | 7 | 5.327869 | 0.9690943 | 0 | 3 | 1.440712 | 0 | 1 | 2 | 9.105 | 22.57024 | 0.2663934 | 0 | 2.1106628 | 227 | 59.41055 | 0 | 5
258 | Li1.3Ga0.3Ti1.7(PO4)3 | 0.000261 | -3.583359 | 298.15 | 86 | 87 | 6.941 | 15.9994 | 1941 | 305.4574 | 3.595808 | 2 | 86.77596 | 3.44 | 4 | 1.139479 | 10 | 0.6230105 | 0 | 12 | 5.409836 | 1.022843 | 0 | 5 | 1.348264 | 0 | 1 | 2 | 9.105 | 22.57024 | 0.2663934 | 0 | 2.253333e-05 | 227 | 54.97626 | 0 | 5
259 | Li1.3In0.3Ge1.7(PO4)3 | 9.22e-05 | -4.035269079 | 298.15 | 86 | 87 | 6.941 | 15.9994 | 1211.4 | 239.7597 | 2.072919 | 2 | 83.38798 | 3.44 | 4 | 0.8958165 | 10 | 1.946908 | 0 | 13 | 6.338798 | 1.641793 | 0 | 5 | 0 | 0 | 1 | 2 | 9.105 | 24.26 | 0.3019727 | 0 | 0 | 227 | 61.7128 | 0 | 5
260 | Li1.3In0.3Ti1.7(PO4)3 | 0.000393 | -3.405607 | 298.15 | 86 | 87 | 6.941 | 15.9994 | 1941 | 307.5367 | 3.595808 | 2 | 87.10383 | 3.44 | 4 | 1.139479 | 10 | 0.6230105 | 0 | 12 | 5.409836 | 1.022843 | 0 | 5 | 1.348264 | 0 | 1 | 2 | 9.105 | 24.26 | 0.2663934 | 0 | 2.253333e-05 | 227 | 56.99185 | 0 | 5
261 | Li1.3La0.3Ti1.7(PO4)3 | 5.23e-05 | -4.281498 | 298.15 | 86 | 87 | 6.941 | 15.9994 | 1941 | 320.049 | 3.864553 | 2 | 88.1694 | 3.44 | 4 | 1.160978 | 2 | 0.360178 | 0 | 5 | 5.245902 | 0.9889815 | 0 | 3 | 1.58673 | 0 | 1 | 2 | 9.105 | 36.8975 | 0.2663934 | 0 | 2.253333e-05 | 227 | 58.46995 | 0 | 5
262 | Li1.3Lu0.3Hf1.7(PO4)3 | 3.56e-05 | -4.44855 | 298.15 | 86 | 87 | 6.941 | 15.9994 | 2506 | 384.7157 | 3.864553 | 2 | 89.23497 | 3.44 | 4 | 1.160978 | 2 | 0.360178 | 0 | 17 | 6.775956 | 2.420556 | 0 | 3 | 1.58673 | 0 | 1 | 2 | 9.105 | 28.865 | 0.2663934 | 0 | 0.0022471 | 227 | 58.46995 | 1.530055 | 5
263 | Li1.3Sc0.3Ge1.7(PO4)3 | 2.98e-05 | -4.525783736 | 298 | 86 | 87 | 6.941 | 15.9994 | 1814 | 262.4523 | 2.341664 | 2 | 83.84699 | 3.44 | 4 | 0.9173161 | 10 | 1.684075 | 0 | 13 | 6.174863 | 1.453851 | 0 | 4 | 0.2902446 | 0 | 1 | 2 | 9.105 | 23.005 | 0.3019727 | 0 | 6.35e-06 | 227 | 63.1909 | 0 | 5
264 | Li1.3Sc0.3Hf1.7(PO4)3 | 8.32e-05 | -4.079876674 | 298.15 | 86 | 87 | 6.941 | 15.9994 | 2506 | 382.7157 | 3.864553 | 2 | 88.95628 | 3.44 | 4 | 1.160978 | 2 | 0.360178 | 0 | 17 | 6.546448 | 2.127982 | 0 | 3 | 1.58673 | 0 | 1 | 2 | 9.105 | 22.57024 | 0.2663934 | 0 | 6.35e-06 | 227 | 58.46995 | 1.300546 | 5
265 | Li1.3Sc0.3Ti1.7(PO4)3 | 0.000452 | -3.344862 | 298.15 | 86 | 87 | 6.941 | 15.9994 | 1941 | 330.2293 | 3.864553 | 2 | 87.56284 | 3.44 | 4 | 1.160978 | 2 | 0.360178 | 0 | 5 | 5.245902 | 0.9889815 | 0 | 3 | 1.58673 | 0 | 1 | 2 | 9.105 | 22.57024 | 0.2663934 | 0 | 2.253333e-05 | 227 | 58.46995 | 0 | 5
266 | Li1.3Ti1.7Al0.3(PO4)3 | 0.0007949686 | -3.09965 | 314.9319 | 86 | 87 | 6.941 | 15.9994 | 1941 | 315.7944 | 3.595808 | 2 | 86.75956 | 3.44 | 4 | 1.139479 | 2 | 0.3370659 | 0 | 5 | 5.245902 | 0.9889815 | 0 | 5 | 1.348264 | 0 | 1 | 2 | 9.105 | 22.57024 | 0.2663934 | 0 | 2.253333e-05 | 227 | 59.30305 | 0 | 5
267 | Li1.3Ti1.7Al0.3(PO4)3 | 0.001078127 | -2.96733 | 323.387 | 86 | 87 | 6.941 | 15.9994 | 1941 | 315.7944 | 3.595808 | 2 | 86.75956 | 3.44 | 4 | 1.139479 | 2 | 0.3370659 | 0 | 5 | 5.245902 | 0.9889815 | 0 | 5 | 1.348264 | 0 | 1 | 2 | 9.105 | 22.57024 | 0.2663934 | 0 | 2.253333e-05 | 227 | 59.30305 | 0 | 5
268 | Li1.3Ti2Si0.3P2.7O12 | 0.00032 | -3.49485 | 298.15 | 86 | 87 | 6.941 | 15.9994 | 1941 | 354.7654 | 3.831766 | 2 | 87.46448 | 3.44 | 4 | 1.182478 | 2 | 0.3893816 | 0 | 5 | 5.245902 | 0.9889815 | 0 | 4 | 1.557526 | 0 | 1 | 2 | 9.105 | 22.57024 | 0.2524262 | 0 | 2.253333e-05 | 227 | 62.96408 | 0 | 5
269 | Li1.3Y0.3Hf1.7(PO4)3 | 3.19e-05 | -4.496209 | 298.15 | 86 | 87 | 6.941 | 15.9994 | 2506 | 382.4698 | 3.864553 | 2 | 89.28415 | 3.44 | 4 | 1.160978 | 2 | 0.360178 | 0 | 17 | 6.546448 | 2.127982 | 0 | 3 | 1.58673 | 0 | 1 | 2 | 9.105 | 32.365 | 0.2663934 | 0 | 0 | 227 | 58.46995 | 1.300546 | 5
270 | Li1.40Al0.4Ge0.2Ti1.4(PO4)3 | 0.001 | -3 | 298.15 | 86 | 87 | 6.941 | 15.9994 | 1941 | 303.1377 | 3.437618 | 2 | 86.33696 | 3.44 | 4 | 1.120038 | 10 | 0.4763705 | 0 | 13 | 5.326087 | 1.06758 | 0 | 5 | 1.124764 | 0 | 1 | 2 | 9.105 | 23.005 | 0.2691087 | 0 | 2.253333e-05 | 227 | 61.42486 | 0 | 6
271 | Li1.4Al0.4(Ge0.67Ti0.33)1.6(PO4)3 | 0.000676 | -3.170053304 | 294.15 | 86 | 87 | 6.941 | 15.9994 | 1941 | 268.561 | 2.658318 | 2 | 84.4413 | 3.44 | 4 | 0.9964083 | 10 | 1.168696 | 0 | 13 | 5.8 | 1.216348 | 0 | 5 | 0.4459554 | 0 | 1 | 2 | 9.105 | 23.005 | 0.2872596 | 0 | 2.253333e-05 | 227 | 63.82018 | 0 | 6
272 | Li1.4Al0.4(Ge0.67Ti0.33)1.6(PO4)3 | 0.00117 | -2.931814138 | 333.15 | 86 | 87 | 6.941 | 15.9994 | 1941 | 268.561 | 2.658318 | 2 | 84.4413 | 3.44 | 4 | 0.9964083 | 10 | 1.168696 | 0 | 13 | 5.8 | 1.216348 | 0 | 5 | 0.4459554 | 0 | 1 | 2 | 9.105 | 23.005 | 0.2872596 | 0 | 2.253333e-05 | 227 | 63.82018 | 0 | 6
273 | Li1.4Al0.4(Ge0.67Ti0.33)1.6(PO4)3 | 0.00204 | -2.690369833 | 370.15 | 86 | 87 | 6.941 | 15.9994 | 1941 | 268.561 | 2.658318 | 2 | 84.4413 | 3.44 | 4 | 0.9964083 | 10 | 1.168696 | 0 | 13 | 5.8 | 1.216348 | 0 | 5 | 0.4459554 | 0 | 1 | 2 | 9.105 | 23.005 | 0.2872596 | 0 | 2.253333e-05 | 227 | 63.82018 | 0 | 6
274 | Li1.4Al0.4Ge0.8Ti0.8(PO4)3 | 6e-05 | -4.22184875 | 298.15 | 86 | 87 | 6.941 | 15.9994 | 1941 | 279.3464 | 2.899338 | 2 | 85.03261 | 3.44 | 4 | 1.034972 | 10 | 0.952741 | 0 | 13 | 5.652174 | 1.179584 | 0 | 5 | 0.6654064 | 0 | 1 | 2 | 9.105 | 23.005 | 0.2815978 | 0 | 2.253333e-05 | 227 | 63.07302 | 0 | 6
275 | Li1.4Al0.4Ge1.0Ti0.6(PO4)3 | 8e-05 | -4.096910013 | 298.15 | 86 | 87 | 6.941 | 15.9994 | 1941 | 271.416 | 2.722117 | 2 | 84.59783 | 3.44 | 4 | 1.006616 | 10 | 1.111531 | 0 | 13 | 5.76087 | 1.207467 | 0 | 5 | 0.5047259 | 0 | 1 | 2 | 9.105 | 23.005 | 0.2857609 | 0 | 2.253333e-05 | 227 | 63.6224 | 0 | 6
276 | Li1.4Al0.4Ge1.2Ti0.4(PO4)3 | 0.000343 | -3.46470588 | 298.15 | 86 | 87 | 6.941 | 15.9994 | 1941 | 263.4855 | 2.544896 | 2 | 84.16304 | 3.44 | 4 | 0.9782609 | 10 | 1.270321 | 0 | 13 | 5.869565 | 1.230624 | 0 | 5 | 0.3402647 | 0 | 1 | 2 | 9.105 | 23.005 | 0.2899239 | 0 | 2.253333e-05 | 227 | 64.17179 | 0 | 6
277 | Li1.4Al0.4Ge1.6(PO4)3 | 0.000177 | -3.752026734 | 298 | 86 | 87 | 6.941 | 15.9994 | 1211.4 | 247.6247 | 2.190454 | 2 | 83.29348 | 3.44 | 4 | 0.9215501 | 10 | 1.587902 | 0 | 13 | 6.086957 | 1.376181 | 0 | 5 | 0 | 0 | 1 | 2 | 9.105 | 23.005 | 0.29825 | 0 | 0 | 227 | 65.27056 | 0 | 5
278 | Li1.4Al0.4Ti1.6(PO4)3 | 0.000917 | -3.037630664 | 294.15 | 86 | 87 | 6.941 | 15.9994 | 1941 | 311.0682 | 3.608223 | 2 | 86.77174 | 3.44 | 4 | 1.148393 | 2 | 0.3175803 | 0 | 5 | 5.217391 | 1.020794 | 0 | 5 | 1.270321 | 0 | 1 | 2 | 9.105 | 22.57024 | 0.2649457 | 0 | 2.253333e-05 | 227 | 60.87547 | 0 | 5
279 | Li1.4Al0.4Ti1.6(PO4)3 | 0.00112 | -2.950782 | 298.15 | 86 | 87 | 6.941 | 15.9994 | 1941 | 311.0682 | 3.608223 | 2 | 86.77174 | 3.44 | 4 | 1.148393 | 2 | 0.3175803 | 0 | 5 | 5.217391 | 1.020794 | 0 | 5 | 1.270321 | 0 | 1 | 2 | 9.105 | 22.57024 | 0.2649457 | 0 | 2.253333e-05 | 227 | 60.87547 | 0 | 5
280 | Li1.4Al0.4Ti1.6(PO4)3 | 0.0104 | -1.982966661 | 203 | 86 | 87 | 6.941 | 15.9994 | 1941 | 311.0682 | 3.608223 | 2 | 86.77174 | 3.44 | 4 | 1.148393 | 2 | 0.3175803 | 0 | 5 | 5.217391 | 1.020794 | 0 | 5 | 1.270321 | 0 | 1 | 2 | 9.105 | 22.57024 | 0.2649457 | 0 | 2.253333e-05 | 227 | 60.87547 | 0 | 5
281 | Li1.4Cr0.4Ti1.6(PO4)3 | 0.000149 | -3.826814 | 298.15 | 86 | 87 | 6.941 | 15.9994 | 2180 | 338.1666 | 3.856333 | 2 | 87.16304 | 3.44 | 4 | 1.176749 | 5 | 0.5037807 | 0 | 5 | 5.282609 | 0.9669187 | 0 | 3 | 1.433837 | 0 | 1 | 2 | 9.105 | 22.57024 | 0.2649457 | 0 | 2.253333e-05 | 227 | 61.01725 | 0 | 5
282 | Li1.4Fe0.4Ti1.6(PO4)3 | 0.000386 | -3.413412695 | 298.15 | 86 | 87 | 6.941 | 15.9994 | 1941 | 330.1449 | 3.785444 | 2 | 87.01087 | 3.44 | 4 | 1.176749 | 6 | 0.5425331 | 0 | 7 | 5.326087 | 0.9952741 | 0 | 3 | 1.395085 | 0 | 1 | 2 | 9.105 | 22.57024 | 0.2649457 | 0 | 2.1106628 | 227 | 61.01725 | 0 | 5
283 | Li1.4Ga0.4Ti1.6(PO4)3 | 0.000128 | -3.89279 | 298.15 | 86 | 87 | 6.941 | 15.9994 | 1941 | 297.3603 | 3.608223 | 2 | 86.79348 | 3.44 | 4 | 1.148393 | 10 | 0.6975425 | 0 | 12 | 5.434783 | 1.066163 | 0 | 5 | 1.270321 | 0 | 1 | 2 | 9.105 | 22.57024 | 0.2649457 | 0 | 2.253333e-05 | 227 | 55.16895 | 0 | 5
284 | Li1.4In0.4Hf1.6(PO4)3 | 0.000142 | -3.847712 | 298.15 | 86 | 87 | 6.941 | 15.9994 | 2506 | 349.2482 | 3.608223 | 2 | 88.53261 | 3.44 | 4 | 1.148393 | 10 | 0.6975425 | 0 | 17 | 6.652174 | 2.249527 | 0 | 5 | 1.270321 | 0 | 1 | 2 | 9.105 | 24.26 | 0.2649457 | 0 | 0 | 227 | 57.82727 | 1.217391 | 5
285 | Li1.4In0.4Ti1.6(PO4)3 | 0.000302 | -3.519993 | 298.15 | 86 | 87 | 6.941 | 15.9994 | 1941 | 300.1177 | 3.608223 | 2 | 87.22826 | 3.44 | 4 | 1.148393 | 10 | 0.6975425 | 0 | 12 | 5.434783 | 1.066163 | 0 | 5 | 1.270321 | 0 | 1 | 2 | 9.105 | 24.26 | 0.2649457 | 0 | 2.253333e-05 | 227 | 57.82727 | 0 | 5
286 | Li1.4La0.4Ti1.6(PO4)3 | 4.98e-05 | -4.302771 | 298.15 | 86 | 87 | 6.941 | 15.9994 | 1941 | 316.7101 | 3.962665 | 2 | 88.6413 | 3.44 | 4 | 1.176749 | 2 | 0.3487713 | 0 | 5 | 5.217391 | 1.020794 | 0 | 3 | 1.588847 | 0 | 1 | 2 | 9.105 | 36.8975 | 0.2649457 | 0 | 2.253333e-05 | 227 | 59.7767 | 0 | 5
287 | Li1.4Lu0.4Hf1.6(PO4)3 | 2.06e-05 | -4.68613278 | 298.15 | 86 | 87 | 6.941 | 15.9994 | 2506 | 381.9927 | 3.962665 | 2 | 89.51087 | 3.44 | 4 | 1.176749 | 2 | 0.3487713 | 0 | 17 | 6.73913 | 2.404537 | 0 | 3 | 1.588847 | 0 | 1 | 2 | 9.105 | 28.865 | 0.2649457 | 0 | 0.0022471 | 227 | 59.7767 | 1.521739 | 5
288 | Li1.4S2.2P0.6 | 6.68e-05 | -4.175223538 | 349.9 | 87 | 88 | 6.941 | 32.065 | 453.69 | 399.9852 | 6.571429 | 3 | 112.9524 | 2.58 | 4 | 1.68254 | 0 | 0 | 0 | 5 | 4.190476 | 2.126984 | 0 | 3 | 0 | 0 | 1 | 2 | 16.59333 | 25.786875 | 1.385571 | 2.202 | 0 | 227 | 77.14286 | 0 | 3
289 | Li1.4S2.2P0.6 | 0.000219 | -3.659555885 | 333.15 | 87 | 88 | 6.941 | 32.065 | 453.69 | 399.9852 | 6.571429 | 3 | 112.9524 | 2.58 | 4 | 1.68254 | 0 | 0 | 0 | 5 | 4.190476 | 2.126984 | 0 | 3 | 0 | 0 | 1 | 2 | 16.59333 | 25.786875 | 1.385571 | 2.202 | 0 | 227 | 77.14286 | 0 | 3
290 | Li1.4Sc0.4Hf1.6(PO4)3 | 6.17e-05 | -4.209714836 | 298.15 | 86 | 87 | 6.941 | 15.9994 | 2506 | 379.3405 | 3.962665 | 2 | 89.1413 | 3.44 | 4 | 1.176749 | 2 | 0.3487713 | 0 | 17 | 6.434783 | 2.011342 | 0 | 3 | 1.588847 | 0 | 1 | 2 | 9.105 | 22.57024 | 0.2649457 | 0 | 6.35e-06 | 227 | 59.7767 | 1.217391 | 5
291 | Li1.4Sc0.4Ti1.6(PO4)3 | 0.000515 | -3.288193 | 298.15 | 86 | 87 | 6.941 | 15.9994 | 1941 | 330.2101 | 3.962665 | 2 | 87.83696 | 3.44 | 4 | 1.176749 | 2 | 0.3487713 | 0 | 5 | 5.217391 | 1.020794 | 0 | 3 | 1.588847 | 0 | 1 | 2 | 9.105 | 22.57024 | 0.2649457 | 0 | 2.253333e-05 | 227 | 59.7767 | 0 | 5
292 | Li1.4Ti1.6In0.4P3O12 | 0.00019 | -3.721246399 | 298.15 | 86 | 87 | 6.941 | 15.9994 | 1941 | 300.1177 | 3.608223 | 2 | 87.22826 | 3.44 | 4 | 1.148393 | 10 | 0.6975425 | 0 | 12 | 5.434783 | 1.066163 | 0 | 5 | 1.270321 | 0 | 1 | 2 | 9.105 | 24.26 | 0.2649457 | 0 | 2.253333e-05 | 227 | 57.82727 | 0 | 5
293 | Li1.4Y0.4Hf1.6(PO4)3 | 2.09e-05 | -4.679853714 | 298.15 | 86 | 87 | 6.941 | 15.9994 | 2506 | 379.0145 | 3.962665 | 2 | 89.57609 | 3.44 | 4 | 1.176749 | 2 | 0.3487713 | 0 | 17 | 6.434783 | 2.011342 | 0 | 3 | 1.588847 | 0 | 1 | 2 | 9.105 | 32.365 | 0.2649457 | 0 | 0 | 227 | 59.7767 | 1.217391 | 5
294 | Li1.5(Ge0.75P0.25)0.7V0.3O4 | 4.875397e-05 | -4.31199 | 299.9589 | 86 | 87 | 6.941 | 15.9994 | 2183 | 345.5612 | 5.63574 | 2 | 89.78846 | 3.44 | 4 | 1.611213 | 10 | 1.65213 | 0 | 13 | 5.419231 | 2.100917 | 0 | 4 | 0.6163314 | 0 | 1 | 2 | 9.105 | 23.005 | 0.07468462 | 0 | 0 | 227 | 99.48843 | 0 | 5
295 | Li1.5(Ge0.75P0.25)0.7V0.3O4 | 5.2892e-05 | -4.27661 | 301.7283 | 86 | 87 | 6.941 | 15.9994 | 2183 | 345.5612 | 5.63574 | 2 | 89.78846 | 3.44 | 4 | 1.611213 | 10 | 1.65213 | 0 | 13 | 5.419231 | 2.100917 | 0 | 4 | 0.6163314 | 0 | 1 | 2 | 9.105 | 23.005 | 0.07468462 | 0 | 0 | 227 | 99.48843 | 0 | 5
296 | Li1.50Al0.50Ge0.2Ti1.3(PO4)3 | 0.000737 | -3.132532512 | 298.15 | 86 | 87 | 6.941 | 15.9994 | 1941 | 298.5054 | 3.451863 | 2 | 86.35135 | 3.44 | 4 | 1.128999 | 10 | 0.4569759 | 0 | 13 | 5.297297 | 1.099781 | 0 | 5 | 1.045318 | 0 | 1 | 2 | 9.105 | 23.005 | 0.2676541 | 0 | 2.253333e-05 | 227 | 62.95398 | 0 | 6
297 | Li1.5Al0.5Ge1.5(PO4)3 | 0.000218 | -3.661543506 | 298.15 | 86 | 87 | 6.941 | 15.9994 | 1211.4 | 247.2362 | 2.305332 | 2 | 83.54054 | 3.44 | 4 | 0.9466764 | 10 | 1.490139 | 0 | 13 | 6 | 1.297297 | 0 | 5 | 0 | 0 | 1 | 2 | 9.105 | 23.005 | 0.2945676 | 0 | 0 | 227 | 66.48649 | 0 | 5
298 | Li1.5Al0.5Ge1.5(PO4)3 | 0.00429 | -2.367542708 | 337.86 | 86 | 87 | 6.941 | 15.9994 | 1211.4 | 247.2362 | 2.305332 | 2 | 83.54054 | 3.44 | 4 | 0.9466764 | 10 | 1.490139 | 0 | 13 | 6 | 1.297297 | 0 | 5 | 0 | 0 | 1 | 2 | 9.105 | 23.005 | 0.2945676 | 0 | 0 | 227 | 66.48649 | 0 | 5
299 | Li1.5Al0.5Ge1.5(PO4)3 | 0.00526 | -2.279014256 | 301.09 | 86 | 87 | 6.941 | 15.9994 | 1211.4 | 247.2362 | 2.305332 | 2 | 83.54054 | 3.44 | 4 | 0.9466764 | 10 | 1.490139 | 0 | 13 | 6 | 1.297297 | 0 | 5 | 0 | 0 | 1 | 2 | 9.105 | 23.005 | 0.2945676 | 0 | 0 | 227 | 66.48649 | 0 | 5
300 | Li1.5Al0.5Ge1.5(PO4)3 | 0.0324 | -1.48945499 | 349.89 | 86 | 87 | 6.941 | 15.9994 | 1211.4 | 247.2362 | 2.305332 | 2 | 83.54054 | 3.44 | 4 | 0.9466764 | 10 | 1.490139 | 0 | 13 | 6 | 1.297297 | 0 | 5 | 0 | 0 | 1 | 2 | 9.105 | 23.005 | 0.2945676 | 0 | 0 | 227 | 66.48649 | 0 | 5
301 | Li1.5Al0.5Ti1.5(PO4)3 | 1.1e-05 | -4.958607 | 298.15 | 86 | 87 | 6.941 | 15.9994 | 1941 | 306.393 | 3.620161 | 2 | 86.78378 | 3.44 | 4 | 1.157049 | 2 | 0.2980278 | 0 | 5 | 5.189189 | 1.051863 | 0 | 5 | 1.192111 | 0 | 1 | 2 | 9.105 | 22.57024 | 0.2635135 | 0 | 2.253333e-05 | 227 | 62.41052 | 0 | 5
302 | Li1.5Al0.5Zr1.5(PO4)3 | 9.076533e-07 | -6.04208 | 302.3642 | 86 | 87 | 6.941 | 15.9994 | 2128 | 321.5551 | 3.620161 | 2 | 88 | 3.44 | 4 | 1.157049 | 2 | 0.2980278 | 0 | 5 | 5.189189 | 1.051863 | 0 | 5 | 1.192111 | 0 | 1 | 2 | 9.105 | 23.195 | 0.2635135 | 0 | 0 | 227 | 62.41052 | 0 | 5
303 | Li1.5Al0.5Zr1.5(PO4)3 | 9.611917e-07 | -6.01719 | 303.1883 | 86 | 87 | 6.941 | 15.9994 | 2128 | 321.5551 | 3.620161 | 2 | 88 | 3.44 | 4 | 1.157049 | 2 | 0.2980278 | 0 | 5 | 5.189189 | 1.051863 | 0 | 5 | 1.192111 | 0 | 1 | 2 | 9.105 | 23.195 | 0.2635135 | 0 | 0 | 227 | 62.41052 | 0 | 5
304 | Li1.5Cr0.5Ti1.5(PO4)3 | 0.000386 | -3.413413 | 298.15 | 86 | 87 | 6.941 | 15.9994 | 2180 | 340.083 | 3.926954 | 2 | 87.27027 | 3.44 | 4 | 1.192111 | 5 | 0.5303141 | 0 | 5 | 5.27027 | 0.9861213 | 0 | 3 | 1.398101 | 0 | 1 | 2 | 9.105 | 22.57024 | 0.2635135 | 0 | 2.253333e-05 | 227 | 62.58583 | 0 | 5
305 | Li1.5Fe0.5Ti1.5(PO4)3 | 0.000175 | -3.756961951 | 298.15 | 86 | 87 | 6.941 | 15.9994 | 1941 | 330.11 | 3.839299 | 2 | 87.08108 | 3.44 | 4 | 1.192111 | 6 | 0.5785245 | 0 | 7 | 5.324324 | 1.021183 | 0 | 3 | 1.34989 | 0 | 1 | 2 | 9.105 | 22.57024 | 0.2635135 | 0 | 2.1106628 | 227 | 62.58583 | 0 | 5
306 | Li1.5Ga0.5Ge1.5(PO4)3 | 1.17e-05 | -4.931814138 | 298.15 | 86 | 87 | 6.941 | 15.9994 | 1211.4 | 230.1941 | 2.305332 | 2 | 83.56757 | 3.44 | 4 | 0.9466764 | 10 | 1.928415 | 0 | 13 | 6.27027 | 1.617239 | 0 | 5 | 0 | 0 | 1 | 2 | 9.105 | 23.005 | 0.2945676 | 0 | 0 | 227 | 59.43024 | 0 | 5
307 | Li1.5Ga0.5Ti1.5(PO4)3 | 0.000122 | -3.91364 | 298.15 | 86 | 87 | 6.941 | 15.9994 | 1941 | 289.3508 | 3.620161 | 2 | 86.81081 | 3.44 | 4 | 1.157049 | 10 | 0.771366 | 0 | 12 | 5.459459 | 1.108839 | 0 | 5 | 1.192111 | 0 | 1 | 2 | 9.105 | 22.57024 | 0.2635135 | 0 | 2.253333e-05 | 227 | 55.35427 | 0 | 5
308 | Li1.5In0.5Ge1.5(PO4)3 | 5.75e-06 | -5.240332155 | 298.15 | 86 | 87 | 6.941 | 15.9994 | 1211.4 | 233.6222 | 2.305332 | 2 | 84.10811 | 3.44 | 4 | 0.9466764 | 10 | 1.928415 | 0 | 13 | 6.27027 | 1.617239 | 0 | 5 | 0 | 0 | 1 | 2 | 9.105 | 24.26 | 0.2945676 | 0 | 0 | 227 | 62.71731 | 0 | 5
309 | Li1.5In0.5Ti1.5(PO4)3 | 9.98e-05 | -3.69037 | 298.15 | 86 | 87 | 6.941 | 15.9994 | 1941 | 292.7789 | 3.620161 | 2 | 87.35135 | 3.44 | 4 | 1.157049 | 10 | 0.771366 | 0 | 12 | 5.459459 | 1.108839 | 0 | 5 | 1.192111 | 0 | 1 | 2 | 9.105 | 24.26 | 0.2635135 | 0 | 2.253333e-05 | 227 | 58.64134 | 0 | 5
310 | Li1.5La0.5Ti1.5(PO4)3 | 2.81e-05 | -4.551294 | 298.15 | 86 | 87 | 6.941 | 15.9994 | 1941 | 313.4073 | 4.058437 | 2 | 89.10811 | 3.44 | 4 | 1.192111 | 2 | 0.3374726 | 0 | 5 | 5.189189 | 1.051863 | 0 | 3 | 1.590942 | 0 | 1 | 2 | 9.105 | 36.8975 | 0.2635135 | 0 | 2.253333e-05 | 227 | 61.05186 | 0 | 5
311 | Li1.5Mg2.5V0.5Mo2.5O12 | 1e-06 | -6 | 440 | 86 | 87 | 6.941 | 15.9994 | 2896 | 630.3755 | 5.850416 | 2 | 94.63158 | 3.44 | 4 | 1.861496 | 5 | 1.240997 | 0 | 5 | 5.052632 | 1.445983 | 0 | 2 | 1.418283 | 0 | 0 | 2 | 9.105 | 22.89 | 0 | 0 | 0 | 217 | 95.16898 | 0 | 5
312 | Li1.5Sc0.5Ge1.5(PO4)3 | 2.51e-05 | -4.600326279 | 298 | 86 | 87 | 6.941 | 15.9994 | 1814 | 271.0343 | 2.743608 | 2 | 84.86486 | 3.44 | 4 | 0.9817385 | 10 | 1.494522 | 0 | 13 | 6 | 1.297297 | 0 | 4 | 0.4733382 | 0 | 1 | 2 | 9.105 | 23.005 | 0.2945676 | 0 | 6.35e-06 | 227 | 65.12783 | 0 | 5
313 | Li1.5Y0.5Ti1.5(PO4)3 | 5.44e-05 | -4.2644011 | 298.15 | 86 | 87 | 6.941 | 15.9994 | 1941 | 329.7857 | 4.058437 | 2 | 88.64865 | 3.44 | 4 | 1.192111 | 2 | 0.3374726 | 0 | 5 | 5.189189 | 1.051863 | 0 | 3 | 1.590942 | 0 | 1 | 2 | 9.105 | 32.365 | 0.2635135 | 0 | 2.253333e-05 | 227 | 61.05186 | 0 | 5
314 | Li1.5Zn0.75PS4 | 1.65e-05 | -4.782516 | 298.15 | 87 | 88 | 6.941 | 32.065 | 692.68 | 423.5566 | 4.765755 | 3 | 111.7931 | 2.58 | 4 | 1.626635 | 10 | 1.854935 | 0 | 11 | 5.448276 | 1.964328 | 0 | 3 | 0 | 0 | 0 | 2 | 13.96 | 25.786875 | 1.439034 | 2.202 | 0 | 227 | 68.88942 | 0 | 4
315 | Li1.6Al0.6Ge0.8(PO4)3 | 0.0007 | -3.15490196 | 298 | 86 | 87 | 6.941 | 15.9994 | 1211.4 | 214.7003 | 2.481481 | 2 | 82.57778 | 3.44 | 4 | 0.9481481 | 10 | 0.8493827 | 0 | 13 | 5.644444 | 1.21679 | 0 | 5 | 0 | 0 | 1 | 2 | 9.105 | 23.005 | 0.2878556 | 0 | 0 | 227 | 60.31481 | 0 | 5
316 | Li1.6Al0.6Ge0.8Ti0.6(PO4)3 | 0.00011 | -3.958607315 | 298.15 | 86 | 87 | 6.941 | 15.9994 | 1941 | 270.3874 | 2.939762 | 2 | 85.07527 | 3.44 | 4 | 1.054457 | 10 | 0.9147878 | 0 | 13 | 5.591398 | 1.250549 | 0 | 5 | 0.4994797 | 0 | 1 | 2 | 9.105 | 23.005 | 0.2785699 | 0 | 2.253333e-05 | 227 | 66.05966 | 0 | 6
317 | Li1.6Al0.6Ge1.0Ti0.4(PO4)3 | 5e-05 | -4.301029996 | 298.15 | 86 | 87 | 6.941 | 15.9994 | 1941 | 262.5423 | 2.764481 | 2 | 84.64516 | 3.44 | 4 | 1.026708 | 10 | 1.073881 | 0 | 13 | 5.698925 | 1.281073 | 0 | 5 | 0.3366863 | 0 | 1 | 2 | 9.105 | 23.005 | 0.2826882 | 0 | 2.253333e-05 | 227 | 66.59729 | 0 | 6
318 | Li1.6Al0.6Ge1.4 (PO4)3 | 3.8e-05 | -4.420216403 | 298 | 86 | 87 | 6.941 | 15.9994 | 1211.4 | 246.8519 | 2.417621 | 2 | 83.78495 | 3.44 | 4 | 0.9712105 | 10 | 1.392068 | 0 | 13 | 5.913978 | 1.328246 | 0 | 5 | 0 | 0 | 1 | 2 | 9.105 | 23.005 | 0.2909247 | 0 | 0 | 227 | 67.67256 | 0 | 5
319 | Li1.6Al0.6Ge1.4(PO4)3 | 0.00014 | -3.853871964 | 298.15 | 86 | 87 | 6.941 | 15.9994 | 1211.4 | 246.8519 | 2.417621 | 2 | 83.78495 | 3.44 | 4 | 0.9712105 | 10 | 1.392068 | 0 | 13 | 5.913978 | 1.328246 | 0 | 5 | 0 | 0 | 1 | 2 | 9.105 | 23.005 | 0.2909247 | 0 | 0 | 227 | 67.67256 | 0 | 5
320 | Li1.6Al0.6Ge1.4(PO4)3 | 0.0002354128 | -3.62817 | 288.28 | 86 | 87 | 6.941 | 15.9994 | 1211.4 | 246.8519 | 2.417621 | 2 | 83.78495 | 3.44 | 4 | 0.9712105 | 10 | 1.392068 | 0 | 13 | 5.913978 | 1.328246 | 0 | 5 | 0 | 0 | 1 | 2 | 9.105 | 23.005 | 0.2909247 | 0 | 0 | 227 | 67.67256 | 0 | 5
321 | Li1.6Al0.6Ge1.4(PO4)3 | 0.0002741322 | -3.56204 | 291.2234 | 86 | 87 | 6.941 | 15.9994 | 1211.4 | 246.8519 | 2.417621 | 2 | 83.78495 | 3.44 | 4 | 0.9712105 | 10 | 1.392068 | 0 | 13 | 5.913978 | 1.328246 | 0 | 5 | 0 | 0 | 1 | 2 | 9.105 | 23.005 | 0.2909247 | 0 | 0 | 227 | 67.67256 | 0 | 5
322 | Li1.6Cr0.6Ti1.4(PO4)3 | 0.000147 | -3.832682665 | 298.15 | 86 | 87 | 6.941 | 15.9994 | 2180 | 341.9787 | 3.995838 | 2 | 87.37634 | 3.44 | 4 | 1.207076 | 5 | 0.5565961 | 0 | 5 | 5.258065 | 1.005203 | 0 | 3 | 1.362701 | 0 | 1 | 2 | 9.105 | 22.57024 | 0.2620968 | 0 | 2.253333e-05 | 227 | 64.11724 | 0 | 5
323 | Li1.6Ga0.6Ti1.4(PO4)3 | 0.00084 | -3.075720714 | 300 | 86 | 87 | 6.941 | 15.9994 | 1941 | 281.4274 | 3.631634 | 2 | 86.82796 | 3.44 | 4 | 1.165453 | 10 | 0.8444907 | 0 | 12 | 5.483871 | 1.150884 | 0 | 5 | 1.113655 | 0 | 1 | 2 | 9.105 | 22.57024 | 0.2620968 | 0 | 2.253333e-05 | 227 | 55.53243 | 0 | 5
324 | Li1.6Ti1.7Mg0.3P3O12 | 2.8e-06 | -5.552841969 | 298.15 | 86 | 87 | 6.941 | 15.9994 | 1941 | 317.8497 | 4.151925 | 2 | 87.74731 | 3.44 | 4 | 1.207076 | 2 | 0.3321771 | 0 | 5 | 5.16129 | 1.082206 | 0 | 3 | 1.328709 | 0 | 0 | 2 | 9.105 | 22.89 | 0.2620968 | 0 | 2.253333e-05 | 227 | 62.29622 | 0 | 5
325 | Li1.7Al0.3Ti1.6(PO4)3 | 0.00122 | -2.91364 | 298.15 | 86 | 87 | 6.941 | 15.9994 | 1941 | 310.0223 | 3.891779 | 2 | 87.25269 | 3.44 | 4 | 1.186264 | 2 | 0.3144872 | 0 | 5 | 5.16129 | 1.082206 | 0 | 5 | 1.257949 | 0 | 1 | 2 | 9.105 | 22.57024 | 0.2620968 | 0 | 2.253333e-05 | 227 | 63.40617 | 0 | 5
326 | Li1.7Al0.3Ti1.7Si0.4P2.6O12 | 0.001417457 | -2.84849 | 299.01 | 86 | 87 | 6.941 | 15.9994 | 1941 | 348.0425 | 3.943035 | 2 | 87.72727 | 3.44 | 4 | 1.228517 | 2 | 0.3305785 | 0 | 5 | 5.13369 | 1.111842 | 0 | 5 | 1.322314 | 0 | 1 | 2 | 9.105 | 22.57024 | 0.2424706 | 0 | 2.253333e-05 | 227 | 69.76648 | 0 | 6
327 | Li1.7Al0.7Ti1.3(PO4)3 | 3.7e-05 | -4.431798276 | 298.15 | 86 | 87 | 6.941 | 15.9994 | 1941 | 297.1926 | 3.642655 | 2 | 86.80749 | 3.44 | 4 | 1.173611 | 2 | 0.2587435 | 0 | 5 | 5.13369 | 1.111842 | 0 | 5 | 1.034974 | 0 | 1 | 2 | 9.105 | 22.57024 | 0.2606952 | 0 | 2.253333e-05 | 227 | 65.37219 | 0 | 5
328 | Li1.7Fe0.7Ge1.3(PO4)3 | 2.37e-05 | -4.625251654 | 298.15 | 86 | 87 | 6.941 | 15.9994 | 1811 | 279.3205 | 2.827647 | 2 | 84.4385 | 3.44 | 4 | 1.04321 | 10 | 1.642827 | 0 | 13 | 6.016043 | 1.2586 | 0 | 4 | 0.2882553 | 0 | 1 | 2 | 9.105 | 23.005 | 0.2873209 | 0 | 2.1106628 | 227 | 69.06975 | 0 | 5
329 | Li1.7Fe0.7Hf1.3(PO4)3 | 2.68e-05 | -4.571865206 | 171 | 86 | 87 | 6.941 | 15.9994 | 2506 | 369.3194 | 3.942921 | 2 | 88.26203 | 3.44 | 4 | 1.221653 | 6 | 0.6494895 | 0 | 17 | 6.294118 | 1.755269 | 0 | 3 | 1.260774 | 0 | 1 | 2 | 9.105 | 22.57024 | 0.2606952 | 0 | 2.1106628 | 227 | 65.6124 | 0.973262 | 5
330 | Li1.7Ga0.7Ge1.3(PO4)3 | 2.43e-05 | -4.614393726 | 298.15 | 86 | 87 | 6.941 | 15.9994 | 1211.4 | 222.8679 | 2.527381 | 2 | 84.06417 | 3.44 | 4 | 0.9951671 | 10 | 1.910263 | 0 | 13 | 6.203209 | 1.592897 | 0 | 5 | 0 | 0 | 1 | 2 | 9.105 | 23.005 | 0.2873209 | 0 | 0 | 227 | 59.16097 | 0 | 5
331 | Li1.8Al0.8Ge0.8Ti0.4(PO4)3 | 7e-05 | -4.15490196 | 298.15 | 86 | 87 | 6.941 | 15.9994 | 1941 | 261.619 | 2.979629 | 2 | 85.11702 | 3.44 | 4 | 1.072884 | 10 | 0.8764147 | 0 | 13 | 5.531915 | 1.318244 | 0 | 5 | 0.3331824 | 0 | 1 | 2 | 9.105 | 23.005 | 0.2756064 | 0 | 2.253333e-05 | 227 | 68.90561 | 0 | 6
332 | Li1.8Al0.8Ge1.0Ti0.2(PO4)3 | 5.26e-07 | -4.522878745 | 298.15 | 86 | 87 | 6.941 | 15.9994 | 1941 | 253.8573 | 2.804436 | 2 | 84.69149 | 3.44 | 4 | 1.045722 | 10 | 1.035763 | 0 | 13 | 5.638298 | 1.35129 | 0 | 5 | 0.168402 | 0 | 1 | 2 | 9.105 | 23.005 | 0.2796809 | 0 | 2.253333e-05 | 227 | 69.43187 | 0 | 6
333 | Li1.8Al0.8Ge1.2(PO4)3 | 0.000137 | -3.863279 | 298.15 | 86 | 87 | 6.941 | 15.9994 | 1211.4 | 246.0956 | 2.634676 | 2 | 84.26596 | 3.44 | 4 | 1.01856 | 10 | 1.195111 | 0 | 13 | 5.744681 | 1.37981 | 0 | 5 | 0 | 0 | 1 | 2 | 9.105 | 23.005 | 0.2837553 | 0 | 0 | 227 | 69.95813 | 0 | 5
334 | Li1.8Cr0.8Ti1.2(PO4)3 | 0.0048 | -2.318758763 | 300 | 86 | 87 | 6.941 | 15.9994 | 2180 | 345.7097 | 4.128565 | 2 | 87.58511 | 3.44 | 4 | 1.235853 | 5 | 0.6084201 | 0 | 5 | 5.234043 | 1.043006 | 0 | 3 | 1.292893 | 0 | 1 | 2 | 9.105 | 22.57024 | 0.2593085 | 0 | 2.253333e-05 | 227 | 67.0722 | 0 | 5
335 | Li1.8Sc0.8Ti1.2(PO4)3 | 8.8e-05 | -4.055517328 | 298.15 | 86 | 87 | 6.941 | 15.9994 | 1941 | 330.1352 | 4.332277 | 2 | 88.90426 | 3.44 | 4 | 1.235853 | 2 | 0.30421 | 0 | 5 | 5.106383 | 1.140788 | 0 | 3 | 1.597103 | 0 | 1 | 2 | 9.105 | 22.57024 | 0.2593085 | 0 | 2.253333e-05 | 227 | 64.69556 | 0 | 5
336 | Li1.9Mg0.1TiO3.05 | 1.96e-07 | -6.708504408 | 298.15 | 86 | 87 | 6.941 | 15.9994 | 1941 | 506.1902 | 6.982856 | 2 | 102.2479 | 3.44 | 4 | 1.999863 | 2 | 0.5518749 | 0 | 5 | 4.033058 | 1.983198 | 0 | 2 | 2.207499 | 0 | 0 | 2 | 9.105 | 22.89 | 0 | 0 | 2.253333e-05 | 217 | 102.0764 | 0 | 4
337 | Li1.9Mg0.1TiO3.05 | 1.2e-05 | -4.920818754 | 300 | 86 | 87 | 6.941 | 15.9994 | 1941 | 506.1902 | 6.982856 | 2 | 102.2479 | 3.44 | 4 | 1.999863 | 2 | 0.5518749 | 0 | 5 | 4.033058 | 1.983198 | 0 | 2 | 2.207499 | 0 | 0 | 2 | 9.105 | 22.89 | 0 | 0 | 2.253333e-05 | 217 | 102.0764 | 0 | 4
338 | Li1.9Mg0.1TiO3.05 | 0.00107 | -2.970616222 | 600 | 86 | 87 | 6.941 | 15.9994 | 1941 | 506.1902 | 6.982856 | 2 | 102.2479 | 3.44 | 4 | 1.999863 | 2 | 0.5518749 | 0 | 5 | 4.033058 | 1.983198 | 0 | 2 | 2.207499 | 0 | 0 | 2 | 9.105 | 22.89 | 0 | 0 | 2.253333e-05 | 217 | 102.0764 | 0 | 4
339 | Li10(Ge0.416Sn0.584)P2S12 | 0.00743 | -2.129011 | 298.15 | 87 | 88 | 6.941 | 32.065 | 1211.4 | 425.2291648 | 7.072 | 3 | 115.40384 | 2.58 | 4 | 1.8112 | 10 | 0.768 | 0 | 13 | 4.24 | 2.592 | 0 | 4 | 0 | 0 | 1 | 2 | 16.59333 | 33.285 | 1.19333312 | 2.202 | 0 | 227 | 80.7654912 | 0 | 5
340 | Li10(Ge0.5Sn0.5)P2S12 | 0.0005785888 | -3.23763 | 242.2692 | 87 | 88 | 6.941 | 32.065 | 1211.4 | 427.6024 | 7.072 | 3 | 115.34 | 2.58 | 4 | 1.8112 | 10 | 0.768 | 0 | 13 | 4.24 | 2.592 | 0 | 4 | 0 | 0 | 1 | 2 | 16.59333 | 33.285 | 1.19462 | 2.202 | 0 | 227 | 81.0816 | 0 | 5
341 | Li10(Ge0.5Sn0.5)P2S12 | 0.0009408058 | -3.0265 | 252.6969 | 87 | 88 | 6.941 | 32.065 | 1211.4 | 427.6024 | 7.072 | 3 | 115.34 | 2.58 | 4 | 1.8112 | 10 | 0.768 | 0 | 13 | 4.24 | 2.592 | 0 | 4 | 0 | 0 | 1 | 2 | 16.59333 | 33.285 | 1.19462 | 2.202 | 0 | 227 | 81.0816 | 0 | 5
342 | Li10(Ge0.776Sn0.224)P2S12 | 0.0141 | -1.850781 | 298.15 | 87 | 88 | 6.941 | 32.065 | 1211.4 | 435.4001728 | 7.072 | 3 | 115.13024 | 2.58 | 4 | 1.8112 | 10 | 0.768 | 0 | 13 | 4.24 | 2.592 | 0 | 4 | 0 | 0 | 1 | 2 | 16.59333 | 33.285 | 1.19884832 | 2.202 | 0 | 227 | 82.1202432 | 0 | 5
343 | Li10.05Ge1.05P1.95S12 | 0.0122 | -1.91364 | 298.15 | 87 | 88 | 6.941 | 32.065 | 1211.4 | 443.5373 | 7.077414 | 3 | 115.012 | 2.58 | 4 | 1.811754 | 10 | 0.8031841 | 0 | 13 | 4.251497 | 2.608986 | 0 | 4 | 0 | 0 | 1 | 2 | 16.59333 | 25.786875 | 1.197401 | 2.202 | 0 | 227 | 82.97537 | 0 | 4
344 | Li10.2(Sn0.2Si0.8)1.2P1.8S12 | 0.00782 | -2.106793 | 298.15 | 87 | 88 | 6.941 | 32.065 | 1687 | 460.311 | 7.092971 | 3 | 115.0048 | 2.58 | 4 | 1.812925 | 10 | 0.1886621 | 0 | 13 | 3.904762 | 2.351474 | 0 | 4 | 0 | 0 | 1 | 2 | 16.59333 | 33.285 | 1.19409 | 2.202 | 0 | 227 | 82.17211 | 0 | 5
345 | Li10.2Ge1.2P1.8S12 | 0.0132 | -1.879426 | 298.15 | 87 | 88 | 6.941 | 32.065 | 1211.4 | 448.9198 | 7.092971 | 3 | 115.1667 | 2.58 | 4 | 1.812925 | 10 | 0.9070295 | 0 | 13 | 4.285714 | 2.659864 | 0 | 4 | 0 | 0 | 1 | 2 | 16.59333 | 25.786875 | 1.182881 | 2.202 | 0 | 227 | 82.96485 | 0 | 4
346 | Li10.35(Sn0.27Si1.08)P1.65S12 | 0.011 | -1.958607 | 298.15 | 87 | 88 | 6.941 | 32.065 | 1687 | 466.9778 | 7.107524 | 3 | 115.1385 | 2.58 | 4 | 1.813382 | 10 | 0.2107489 | 0 | 13 | 3.893491 | 2.362732 | 0 | 4 | 0 | 0 | 1 | 2 | 16.59333 | 33.285 | 1.181069 | 2.202 | 0 | 227 | 82.01402 | 0 | 5
347 | Li10.35Ge1.35P1.65S12 | 3.613433e-05 | -4.44208 | 192.7339 | 87 | 88 | 6.941 | 32.065 | 1211.4 | 454.2385 | 7.107524 | 3 | 115.3195 | 2.58 | 4 | 1.813382 | 10 | 1.008368 | 0 | 13 | 4.319527 | 2.710619 | 0 | 4 | 0 | 0 | 1 | 2 | 16.59333 | 25.786875 | 1.168533 | 2.202 | 0 | 227 | 82.88575 | 0 | 4
348 | Li10.35Ge1.35P1.65S12 | 0.0001547248 | -3.81044 | 212.3359 | 87 | 88 | 6.941 | 32.065 | 1211.4 | 454.2385 | 7.107524 | 3 | 115.3195 | 2.58 | 4 | 1.813382 | 10 | 1.008368 | 0 | 13 | 4.319527 | 2.710619 | 0 | 4 | 0 | 0 | 1 | 2 | 16.59333 | 25.786875 | 1.168533 | 2.202 | 0 | 227 | 82.88575 | 0 | 4
349 | Li10.35Ge1.35P1.65S12 | 0.0144 | -1.841638 | 298.15 | 87 | 88 | 6.941 | 32.065 | 1211.4 | 454.2385 | 7.107524 | 3 | 115.3195 | 2.58 | 4 | 1.813382 | 10 | 1.008368 | 0 | 13 | 4.319527 | 2.710619 | 0 | 4 | 0 | 0 | 1 | 2 | 16.59333 | 25.786875 | 1.168533 | 2.202 | 0 | 227 | 82.88575 | 0 | 4
350 | Li10.35Si1.35P1.65S12 | 0.0002126963 | -3.67224 | 192.9463 | 87 | 88 | 6.941 | 32.065 | 1687 | 479.5663 | 7.107524 | 3 | 114.8402 | 2.58 | 4 | 1.813382 | 0 | 0 | 0 | 5 | 3.786982 | 2.275761 | 0 | 4 | 0 | 0 | 1 | 2 | 16.59333 | 25.786875 | 1.189302 | 2.202 | 0 | 227 | 83.00046 | 0 | 4
351 | Li10.35Si1.35P1.65S12 | 0.0001063874 | -3.97311 | 213.216 | 87 | 88 | 6.941 | 32.065 | 1687 | 479.5663 | 7.107524 | 3 | 114.8402 | 2.58 | 4 | 1.813382 | 0 | 0 | 0 | 5 | 3.786982 | 2.275761 | 0 | 4 | 0 | 0 | 1 | 2 | 16.59333 | 25.786875 | 1.189302 | 2.202 | 0 | 227 | 83.00046 | 0 | 4
352 | Li10.35Si1.35P1.65S12 | 0.0065 | -2.187087 | 298.15 | 87 | 88 | 6.941 | 32.065 | 1687 | 479.5663 | 7.107524 | 3 | 114.8402 | 2.58 | 4 | 1.813382 | 0 | 0 | 0 | 5 | 3.786982 | 2.275761 | 0 | 4 | 0 | 0 | 1 | 2 | 16.59333 | 25.786875 | 1.189302 | 2.202 | 0 | 227 | 83.00046 | 0 | 4
353 | Li10.5(Sn0.2Si0.8)1.5P1.5S12 | 0.00879 | -2.056011 | 298.15 | 87 | 88 | 6.941 | 32.065 | 1687 | 473.5662 | 7.121107 | 3 | 115.2706 | 2.58 | 4 | 1.813149 | 10 | 0.232526 | 0 | 13 | 3.882353 | 2.373702 | 0 | 4 | 0 | 0 | 1 | 2 | 16.59333 | 33.285 | 1.1682 | 2.202 | 0 | 227 | 81.79377 | 0 | 5
354 | Li10.5Ge1.5P1.5S12 | 0.011 | -1.958607 | 298.15 | 87 | 88 | 6.941 | 32.065 | 1211.4 | 459.4947 | 7.121107 | 3 | 115.4706 | 2.58 | 4 | 1.813149 | 10 | 1.107266 | 0 | 13 | 4.352941 | 2.761246 | 0 | 4 | 0 | 0 | 1 | 2 | 16.59333 | 25.786875 | 1.154353 | 2.202 | 0 | 227 | 82.74048 | 0 | 4
355 | Li10Ge0.33Sn0.66P2S12 | 0.0048 | -2.318759 | 298.15 | 87 | 88 | 6.941 | 32.065 | 1211.4 | 422.7665 | 7.073498 | 3 | 115.4598 | 2.58 | 4 | 1.811817 | 10 | 0.7609286 | 0 | 13 | 4.236094 | 2.589912 | 0 | 4 | 0 | 0 | 1 | 2 | 16.59333 | 33.285 | 1.192493 | 2.202 | 0 | 227 | 80.47006 | 0 | 5
356 | Li10Ge0.66Sn0.33P2S12 | 0.0064 | -2.19382 | 298.15 | 87 | 88 | 6.941 | 32.065 | 1211.4 | 432.0937 | 7.073498 | 3 | 115.2089 | 2.58 | 4 | 1.811817 | 10 | 0.7609286 | 0 | 13 | 4.236094 | 2.589912 | 0 | 4 | 0 | 0 | 1 | 2 | 16.59333 | 33.285 | 1.19755 | 2.202 | 0 | 227 | 81.71291 | 0 | 5
357 | Li10Ge0.95Si0.05P2S12 | 0.0086 | -2.065501549 | 298.15 | 87 | 88 | 6.941 | 32.065 | 1687 | 442.68 | 7.072 | 3 | 114.942 | 2.58 | 4 | 1.8112 | 10 | 0.73112 | 0 | 13 | 4.22 | 2.57688 | 0 | 4 | 0 | 0 | 1 | 2 | 16.59333 | 25.786875 | 1.20306 | 2.202 | 0 | 227 | 82.96768 | 0 | 5
358 | Li10GeP2S11.7O0.3 | 0.01108409 | -1.9553 | 297.8717 | 87 | 88 | 6.941 | 32.065 | 1211.4 | 437.72608 | 7.072 | 3 | 114.492 | 3.44 | 4 | 1.8112 | 10 | 0.768 | 0 | 13 | 4.24 | 2.592 | 0 | 4 | 0 | 0 | 1 | 2 | 9.105 | 25.786875 | 1.175856 | 2.202 | 0 | 227 | 83.57568 | 0 | 5
359 | Li10GeP2S12 | 0.00112 | -2.200039473 | 278.15 | 87 | 88 | 6.941 | 32.065 | 1211.4 | 441.7288 | 7.072 | 3 | 114.96 | 2.58 | 4 | 1.8112 | 10 | 0.768 | 0 | 13 | 4.24 | 2.592 | 0 | 4 | 0 | 0 | 1 | 2 | 16.59333 | 25.786875 | 1.20228 | 2.202 | 0 | 227 | 82.9632 | 0 | 4
360 | Li10GeP2S12 | 0.0076 | -2.119186 | 298.15 | 87 | 88 | 6.941 | 32.065 | 1211.4 | 441.7288 | 7.072 | 3 | 114.96 | 2.58 | 4 | 1.8112 | 10 | 0.768 | 0 | 13 | 4.24 | 2.592 | 0 | 4 | 0 | 0 | 1 | 2 | 16.59333 | 25.786875 | 1.20228 | 2.202 | 0 | 227 | 82.9632 | 0 | 4
361 | Li10SiP2S12 | 0.0023 | -2.638272164 | 300.15 | 87 | 88 | 6.941 | 32.065 | 1687 | 460.7528 | 7.072 | 3 | 114.6 | 2.58 | 4 | 1.8112 | 0 | 0 | 0 | 5 | 3.84 | 2.272 | 0 | 4 | 0 | 0 | 1 | 2 | 16.59333 | 25.786875 | 1.21788 | 2.202 | 0 | 227 | 83.0528 | 0 | 4
362 | Li10SiP2S12 | 0.0023 | -2.638272 | 298.15 | 87 | 88 | 6.941 | 32.065 | 1687 | 460.7528 | 7.072 | 3 | 114.6 | 2.58 | 4 | 1.8112 | 0 | 0 | 0 | 5 | 3.84 | 2.272 | 0 | 4 | 0 | 0 | 1 | 2 | 16.59333 | 25.786875 | 1.21788 | 2.202 | 0 | 227 | 83.0528 | 0 | 4
363 | Li10SnP2S12 | 0.0038 | -2.420216 | 298.15 | 87 | 88 | 6.941 | 32.065 | 505.08 | 413.476 | 7.072 | 3 | 115.72 | 2.58 | 4 | 1.8112 | 10 | 0.768 | 0 | 13 | 4.24 | 2.592 | 0 | 4 | 0 | 0 | 1 | 2 | 16.59333 | 33.285 | 1.18696 | 2.202 | 0 | 227 | 79.2 | 0 | 4
364 | Li11AlP2S12 | 0.000802 | -3.095825632 | 298.15 | 87 | 88 | 6.941 | 32.065 | 933.47 | 431.4992 | 7.159763 | 3 | 115.5 | 2.58 | 4 | 1.87574 | 0 | 0 | 0 | 5 | 3.692308 | 2.331361 | 0 | 5 | 0 | 0 | 1 | 2 | 16.48 | 25.786875 | 1.141308 | 2.202 | 0 | 227 | 83.69231 | 0 | 4
365 | Li13.6Si2.8S1.2O16 | 6e-07 | -6.22184875 | 298.15 | 87 | 87 | 6.941 | 15.9994 | 1687 | 364.185 | 7.092971 | 2 | 96.2381 | 3.44 | 4 | 1.828231 | 0 | 0 | 0 | 5 | 3.809524 | 2.274376 | 0 | 4 | 0 | 0 | 1 | 2 | 9.105 | 25.786875 | 0.1430595 | 0 | 0 | 217 | 106.2457 | 0 | 4
366 | Li14.8Ge3.4W0.6O4 | 4e-05 | -4.39794 | 298.15 | 86 | 1 | 6.941 | 6.941 | 3695 | 581.9988 | 6.104032 | 2 | 116.8246 | 3.44 | 4 | 1.350877 | 10 | 2.63281 | 0 | 19 | 4.315789 | 4.304709 | 1 | 4 | 0.3074792 | 0 | 1 | 1 | 9.105 | 23.005 | 0.05711404 | 0 | 0 | 217 | 62.5731 | 0.3684211 | 4
367 | Li14Ge2V2O16 | 7e-05 | -4.154902 | 298.15 | 86 | 87 | 6.941 | 15.9994 | 2183 | 412.2724 | 7.114187 | 2 | 99.82353 | 3.44 | 4 | 1.882353 | 10 | 1.349481 | 0 | 13 | 4.352941 | 2.761246 | 0 | 4 | 0.7750865 | 0 | 1 | 2 | 9.105 | 23.005 | 0.02252941 | 0 | 0 | 217 | 107.9031 | 0 | 4
368 | Li14Nd5(Si11N19O5)O2F2 | 1.7e-10 | -9.769551 | 298.15 | 92 | 82 | 6.941 | 14.0067 | 1687 | 570.1243 | 5.935791 | 2 | 102.4655 | 3.98 | 5 | 1.328181 | 0 | 0 | 0 | 6 | 4.12069 | 1.552319 | 0 | 4 | 0 | 10 | 1 | 3 | 9.105 | 34.81 | 2.323207 | 6.437 | 0 | 217 | 52.10761 | 0.3448276 | 6
369 | Li14Zn(GeO4)4 | 0.03366821 | -1.47278 | 474.9082 | 86 | 87 | 6.941 | 15.9994 | 1211.4 | 364.764 | 6.925714 | 2 | 98.57143 | 3.44 | 4 | 1.776327 | 10 | 2.44898 | 0 | 13 | 5.085714 | 3.268571 | 0 | 4 | 0 | 0 | 0 | 2 | 9.105 | 23.005 | 0.04377143 | 0 | 0 | 217 | 106.3706 | 0 | 4
370 | Li14ZnGe4O16 | 1e-06 | -6 | 298.15 | 86 | 87 | 6.941 | 15.9994 | 1211.4 | 364.764 | 6.925714 | 2 | 98.57143 | 3.44 | 4 | 1.776327 | 10 | 2.44898 | 0 | 13 | 5.085714 | 3.268571 | 0 | 4 | 0 | 0 | 0 | 2 | 9.105 | 23.005 | 0.04377143 | 0 | 0 | 217 | 106.3706 | 0 | 4
371 | Li2(BH4)(NH2) | 0.0006 | -3.221849 | 378 | 91 | 92 | 1.00794 | 1.00794 | 2348 | 340.249 | 4.16 | 1 | 59.7 | 3.04 | 3 | 0.64 | 0 | 0 | 0 | 4 | 1.6 | 0.96 | 1 | 5 | 0 | 0 | 1 | 1 | 6.615 | 16.59333 | 5.5079 | 7.853 | 0 | 63 | 12.32 | 0 | 4
372 | Li2(OH)0.9F0.1Cl | 3.86e-05 | -4.413413 | 298.15 | 93 | 1 | 1.00794 | 6.941 | 453.69 | 233.9304 | 7.512703 | 2 | 92.04082 | 3.98 | 5 | 2.198251 | 0 | 0 | 0 | 6 | 3.265306 | 2.681383 | 1 | 2 | 0 | 0 | 1 | 1 | 6.615 | 24.4975 | 1.991367 | 0 | 0 | 217 | 86.95793 | 0 | 5
373 | Li2(OH)Br | 1.2e-06 | -5.920819 | 298.15 | 94 | 1 | 1.00794 | 6.941 | 453.69 | 248.398 | 7.44 | 2 | 94.6 | 3.44 | 5 | 2.16 | 10 | 3.2 | 0 | 16 | 5.2 | 5.04 | 1 | 2 | 0 | 0 | 1 | 1 | 6.615 | 29.48 | 1.862 | 0 | 0 | 217 | 86.08 | 0 | 4
374 | Li2.1OH0.9Cl | 8.05e-08 | -7.09420412 | 299.15 | 93 | 1 | 1.00794 | 6.941 | 453.69 | 238.3516 | 7.44 | 2 | 92.94 | 3.44 | 5 | 2.16 | 0 | 0 | 0 | 6 | 3.2 | 2.64 | 1 | 2 | 0 | 0 | 1 | 1 | 6.615 | 24.4975 | 1.91214 | 0 | 0 | 217 | 86.64 | 0 | 4
375 | Li2.2Zn0.1Zr0.9S3 | 0.00012 | -3.920818754 | 303.15 | 87 | 88 | 6.941 | 32.065 | 2128 | 668.9784 | 7 | 3 | 123.5968 | 2.58 | 4 | 1.997919 | 10 | 0.7575442 | 0 | 11 | 4.032258 | 2.16129 | 0 | 2 | 1.985432 | 0 | 0 | 2 | 13.96 | 25.786875 | 1.065484 | 2.202 | 0 | 159 | 73.95421 | 0 | 4
376 | Li2.3Cr1.3Hf0.7(PO4)3 | 0.000181 | -3.742321425 | 300 | 86 | 87 | 6.941 | 15.9994 | 2506 | 375.191 | 4.432871 | 2 | 88.63212 | 3.44 | 4 | 1.316008 | 5 | 0.7338184 | 0 | 17 | 5.683938 | 1.329002 | 0 | 3 | 1.12395 | 0 | 1 | 2 | 9.105 | 22.57024 | 0.2525907 | 0 | 0 | 227 | 73.87044 | 0.507772 | 5
377 | Li2.5Cr1.5Hf0.5(PO4)3 | 0.000355 | -3.449771647 | 300 | 86 | 87 | 6.941 | 15.9994 | 2506 | 372.6526 | 4.544379 | 2 | 88.66667 | 3.44 | 4 | 1.349112 | 5 | 0.78238 | 0 | 17 | 5.512821 | 1.314924 | 0 | 3 | 1.058514 | 0 | 1 | 2 | 9.105 | 22.57024 | 0.25 | 0 | 0 | 227 | 76.37081 | 0.3589744 | 5
378 | Li2.5V2(PO4)3 | 1.9e-07 | -6.721246 | 298.15 | 86 | 87 | 6.941 | 15.9994 | 2183 | 364.6013 | 4.623274 | 2 | 89.17949 | 3.44 | 4 | 1.349112 | 3 | 0.5522682 | 0 | 5 | 5.102564 | 1.104536 | 0 | 3 | 1.288626 | 0 | 1 | 2 | 9.105 | 22.57024 | 0.25 | 0 | 0 | 227 | 77.75148 | 0 | 4
379 | Li2.5Y0.5Zr0.5Cl6 | 0.0014 | -2.853872 | 298.15 | 93 | 94 | 6.941 | 35.453 | 2128 | 434.4553 | 7.113573 | 3 | 117.3158 | 3.16 | 5 | 2.32687 | 2 | 0.2825485 | 0 | 6 | 5.052632 | 2.459834 | 0 | 1 | 1.601108 | 0 | 1 | 1 | 16.59333 | 32.365 | 1.574526 | 2.493 | 0 | 165 | 72.13296 | 0 | 4
380 | Li2.667Mg0.667P2S6 | 0.0001264911 | -3.89794 | 298.15 | 87 | 88 | 6.941 | 32.065 | 923 | 422.6568 | 6.041995 | 3 | 112.8836 | 2.58 | 4 | 1.557222 | 0 | 0 | 0 | 5 | 4.411593 | 1.889404 | 0 | 3 | 0 | 0 | 0 | 2 | 16.59333 | 25.786875 | 1.452444 | 2.202 | 0 | 227 | 70.17792 | 0 | 4
381 | Li2.7Cr1.7Hf0.3(PO4)3 | 2.25e-05 | -4.647817482 | 171 | 86 | 87 | 6.941 | 15.9994 | 2506 | 370.1656 | 4.650468 | 2 | 88.70051 | 3.44 | 4 | 1.380608 | 5 | 0.8300652 | 0 | 17 | 5.345178 | 1.296194 | 0 | 3 | 0.9942539 | 0 | 1 | 2 | 9.105 | 22.57024 | 0.2474619 | 0 | 0 | 227 | 78.75493 | 0.213198 | 5
382 | Li2.88PO3.73N0.14 | 5.22324e-09 | -8.28206 | 417.1847 | 86 | 87 | 6.941 | 15.9994 | 453.69 | 237.0527 | 6.896176 | 2 | 94.42065 | 3.44 | 4 | 1.758808 | 0 | 0 | 0 | 5 | 3.994839 | 2.225841 | 0 | 3 | 0 | 0 | 1 | 2 | 9.105 | 22.57024 | 0.3259587 | 0 | 0 | 227 | 103.4516 | 0 | 4
383 | Li2.88PO3.73N0.14 | 7.840793e-09 | -8.10564 | 426.4156 | 86 | 87 | 6.941 | 15.9994 | 453.69 | 237.0527 | 6.896176 | 2 | 94.42065 | 3.44 | 4 | 1.758808 | 0 | 0 | 0 | 5 | 3.994839 | 2.225841 | 0 | 3 | 0 | 0 | 1 | 2 | 9.105 | 22.57024 | 0.3259587 | 0 | 0 | 227 | 103.4516 | 0 | 4
384 | Li2.8In1.8Ti0.2(PO4)3 | 0.000824 | -3.084072788 | 300 | 86 | 87 | 6.941 | 15.9994 | 1941 | 204.1203 | 3.737374 | 2 | 88.83838 | 3.44 | 4 | 1.258035 | 10 | 1.67085 | 0 | 12 | 5.757576 | 1.610652 | 0 | 5 | 0.1599837 | 0 | 1 | 2 | 9.105 | 24.26 | 0.2462121 | 0 | 2.253333e-05 | 227 | 67.50842 | 0 | 5
385 | Li2BaP2O7 | 1.59881e-17 | -16.7962 | 298.15 | 86 | 87 | 6.941 | 15.9994 | 1000 | 243.7983 | 5.416667 | 2 | 95.58333 | 3.44 | 4 | 1.416667 | 0 | 0 | 0 | 5 | 4.666667 | 1.666667 | 0 | 3 | 0 | 0 | 0 | 2 | 9.105 | 63.59 | 0.2708333 | 0 | 0 | 227 | 82.20833 | 0 | 4
386 | Li2CdCl4 | 5.8e-07 | -6.236572 | 298.15 | 93 | 94 | 6.941 | 35.453 | 594.22 | 312.5714 | 6.122449 | 3 | 115.4286 | 3.16 | 5 | 2.44898 | 10 | 2.44898 | 0 | 11 | 6 | 2.857143 | 0 | 1 | 0 | 0 | 0 | 1 | 16.59333 | 24.4975 | 1.424571 | 2.493 | 0 | 165 | 75.10204 | 0 | 3
387 | Li2CrHf(PO4)3 | 4.2e-08 | -7.376751 | 298.15 | 86 | 87 | 6.941 | 15.9994 | 2506 | 379.0989 | 4.254848 | 2 | 88.57895 | 3.44 | 4 | 1.263158 | 5 | 0.6592798 | 0 | 17 | 5.947368 | 1.34072 | 0 | 3 | 1.224377 | 0 | 1 | 2 | 9.105 | 22.57024 | 0.2565789 | 0 | 0 | 227 | 69.8892 | 0.7368421 | 5
388 | Li2CrTi(PO4)3 | 4.41e-06 | -5.355561 | 298.15 | 86 | 87 | 6.941 | 15.9994 | 2180 | 349.3621 | 4.254848 | 2 | 87.78947 | 3.44 | 4 | 1.263158 | 5 | 0.6592798 | 0 | 5 | 5.210526 | 1.080332 | 0 | 3 | 1.224377 | 0 | 1 | 2 | 9.105 | 22.57024 | 0.2565789 | 0 | 2.253333e-05 | 227 | 69.8892 | 0 | 5
389 | Li2CrZr(PO4)3 | 5.91e-07 | -6.228413 | 298.15 | 86 | 87 | 6.941 | 15.9994 | 2180 | 359.2042 | 4.254848 | 2 | 88.57895 | 3.44 | 4 | 1.263158 | 5 | 0.6592798 | 0 | 5 | 5.210526 | 1.080332 | 0 | 3 | 1.224377 | 0 | 1 | 2 | 9.105 | 23.195 | 0.2565789 | 0 | 0 | 227 | 69.8892 | 0 | 5
390 | Li2FeTi(PO4)3 | 3.34e-07 | -6.476254 | 298.15 | 86 | 87 | 6.941 | 15.9994 | 1941 | 329.9411 | 4.088643 | 2 | 87.42105 | 3.44 | 4 | 1.263158 | 6 | 0.7534626 | 0 | 7 | 5.315789 | 1.146814 | 0 | 3 | 1.130194 | 0 | 1 | 2 | 9.105 | 22.57024 | 0.2565789 | 0 | 2.1106628 | 227 | 69.8892 | 0 | 5
391 | Li2FeZr(PO4)3 | 1.44e-07 | -6.841638 | 298.15 | 86 | 87 | 6.941 | 15.9994 | 2128 | 339.7832 | 4.088643 | 2 | 88.21053 | 3.44 | 4 | 1.263158 | 6 | 0.7534626 | 0 | 7 | 5.315789 | 1.146814 | 0 | 3 | 1.130194 | 0 | 1 | 2 | 9.105 | 23.195 | 0.2565789 | 0 | 2.1106628 | 227 | 69.8892 | 0 | 5
392 | Li2Ge7O15 | 5e-16 | -15.30103 | 298.15 | 86 | 87 | 6.941 | 15.9994 | 1211.4 | 425.3825 | 2.291667 | 2 | 86.91667 | 3.44 | 4 | 1.145833 | 10 | 4.131944 | 0 | 13 | 7.916667 | 3.548611 | 0 | 4 | 0 | 0 | 1 | 2 | 9.105 | 23.005 | 0.1117083 | 0 | 0 | 217 | 100.2604 | 0 | 3
393 | Li2InHf(PO4)3 | 2.74e-08 | -7.562249 | 298.15 | 86 | 87 | 6.941 | 15.9994 | 2506 | 286.9805 | 3.67313 | 2 | 88.73684 | 3.44 | 4 | 1.196676 | 10 | 1.130194 | 0 | 17 | 6.315789 | 1.933518 | 0 | 5 | 0.7977839 | 0 | 1 | 2 | 9.105 | 24.26 | 0.2565789 | 0 | 0 | 227 | 62.40997 | 0.7368421 | 5
394 | Li2InTi(PO4)3 | 8.3e-06 | -5.080922 | 298.15 | 86 | 87 | 6.941 | 15.9994 | 1941 | 257.2437 | 3.67313 | 2 | 87.94737 | 3.44 | 4 | 1.196676 | 10 | 1.130194 | 0 | 12 | 5.578947 | 1.313019 | 0 | 5 | 0.7977839 | 0 | 1 | 2 | 9.105 | 24.26 | 0.2565789 | 0 | 2.253333e-05 | 227 | 62.40997 | 0 | 5
395 | Li2InTi(PO4)3 | 0.00122 | -2.913640169 | 200 | 86 | 87 | 6.941 | 15.9994 | 1941 | 257.2437 | 3.67313 | 2 | 87.94737 | 3.44 | 4 | 1.196676 | 10 | 1.130194 | 0 | 12 | 5.578947 | 1.313019 | 0 | 5 | 0.7977839 | 0 | 1 | 2 | 9.105 | 24.26 | 0.2565789 | 0 | 2.253333e-05 | 227 | 62.40997 | 0 | 5
396 | Li2InZr(PO4)3 | 8.22e-08 | -7.085128 | 298.15 | 86 | 87 | 6.941 | 15.9994 | 2128 | 267.0858 | 3.67313 | 2 | 88.73684 | 3.44 | 4 | 1.196676 | 10 | 1.130194 | 0 | 12 | 5.578947 | 1.313019 | 0 | 5 | 0.7977839 | 0 | 1 | 2 | 9.105 | 24.26 | 0.2565789 | 0 | 0 | 227 | 62.40997 | 0 | 5
397 | Li2Mg2(MoO4)3 | 1e-10 | -10 | 298.15 | 86 | 87 | 6.941 | 15.9994 | 2896 | 636.7884 | 5.850416 | 2 | 94.31579 | 3.44 | 4 | 1.861496 | 5 | 1.32964 | 0 | 5 | 5.052632 | 1.495845 | 0 | 2 | 1.32964 | 0 | 0 | 2 | 9.105 | 22.89 | 0 | 0 | 0 | 217 | 96.33241 | 0 | 4
398 | Li2MgCl4 | 6.24e-07 | -6.204815 | 298.15 | 93 | 94 | 6.941 | 35.453 | 923 | 359.54 | 7.673469 | 3 | 115 | 3.16 | 5 | 2.44898 | 0 | 0 | 0 | 6 | 4.571429 | 2.77551 | 0 | 1 | 0 | 0 | 0 | 1 | 16.59333 | 24.4975 | 1.424571 | 2.493 | 0 | 165 | 75.10204 | 0 | 3
399 | Li2MnBr4 | 0.0001 | -4 | 373.15 | 94 | 95 | 6.941 | 79.904 | 1519 | 498.5114 | 6.857143 | 4 | 125 | 2.96 | 5 | 2.44898 | 10 | 4.081633 | 10 | 16 | 11 | 6.857143 | 0 | 1 | 1.22449 | 0 | 1 | 1 | 10.48759 | 29.48 | 0.8325714 | 1.457 | 0.0003101207 | 165 | 78.85714 | 0 | 3
400 | Li2MnCl4 | 4.79e-07 | -6.319664 | 298.15 | 93 | 94 | 6.941 | 35.453 | 1519 | 444.6829 | 6.857143 | 3 | 114.7143 | 3.16 | 5 | 2.44898 | 5 | 1.22449 | 0 | 6 | 5.285714 | 2.44898 | 0 | 1 | 1.22449 | 0 | 1 | 1 | 10.48759 | 24.4975 | 1.424571 | 2.493 | 0.0003101207 | 165 | 78.85714 | 0 | 3
401 | Li2NH | 0.000254 | -3.595166283 | 298.15 | 91 | 1 | 1.00794 | 6.941 | 453.69 | 246.11 | 5.25 | 2 | 89.5 | 3.04 | 3 | 1.125 | 0 | 0 | 0 | 4 | 2 | 1.5 | 1 | 3 | 0 | 0 | 1 | 1 | 6.615 | 16.59333 | 3.5725 | 0 | 0 | 35 | 17.5 | 0 | 3
402 | Li2OHBr | 5.4e-07 | -6.26760624 | 295.21 | 94 | 1 | 1.00794 | 6.941 | 453.69 | 248.398 | 7.44 | 2 | 94.6 | 3.44 | 5 | 2.16 | 10 | 3.2 | 0 | 16 | 5.2 | 5.04 | 1 | 2 | 0 | 0 | 1 | 1 | 6.615 | 29.48 | 1.862 | 0 | 0 | 217 | 86.08 | 0 | 4
403 | Li2OHCl | 7.11e-08 | -7.148130399 | 299.15 | 93 | 1 | 1.00794 | 6.941 | 453.69 | 229.558 | 7.44 | 2 | 91 | 3.44 | 5 | 2.16 | 0 | 0 | 0 | 6 | 3.2 | 2.64 | 1 | 2 | 0 | 0 | 1 | 1 | 6.615 | 24.4975 | 2.0692 | 0 | 0 | 217 | 86.08 | 0 | 4
404 | Li2P2S6 | 7.8e-05 | -4.107905 | 298.15 | 87 | 88 | 6.941 | 32.065 | 453.69 | 387.214 | 4.72 | 3 | 110 | 2.58 | 4 | 1.2 | 0 | 0 | 0 | 5 | 4.8 | 1.52 | 0 | 3 | 0 | 0 | 1 | 2 | 16.59333 | 25.786875 | 1.6462 | 2.202 | 0 | 227 | 56.32 | 0 | 3
405 | Li2SiS3 | 0.00122 | -5.69897 | 298.15 | 87 | 88 | 6.941 | 32.065 | 1687 | 626.5767 | 6.444444 | 3 | 113.6667 | 2.58 | 4 | 1.666667 | 0 | 0 | 0 | 5 | 4 | 2 | 0 | 4 | 0 | 0 | 1 | 2 | 16.59333 | 25.786875 | 1.229833 | 2.202 | 0 | 159 | 79.16667 | 0 | 3
406 | Li2SnS3 | 1.5e-05 | -4.823909 | 298.15 | 87 | 88 | 6.941 | 32.065 | 505.08 | 429.59 | 6.444444 | 3 | 118.3333 | 2.58 | 4 | 1.666667 | 10 | 2.777778 | 0 | 13 | 5.666667 | 3.111111 | 0 | 4 | 0 | 0 | 1 | 2 | 16.59333 | 33.285 | 1.101 | 2.202 | 0 | 159 | 64.83333 | 0 | 3
407 | Li2SO4 | 1.75e-10 | -9.756962 | 300 | 87 | 87 | 6.941 | 15.9994 | 453.69 | 216.42 | 6.122449 | 2 | 89.28571 | 3.44 | 4 | 1.632653 | 0 | 0 | 0 | 5 | 4.571429 | 2.040816 | 0 | 2 | 0 | 0 | 1 | 2 | 9.105 | 25.786875 | 0.3145714 | 0 | 0 | 217 | 83.83673 | 0 | 3
408 | Li2TiO3 | 3.52e-08 | -7.453457337 | 186 | 86 | 87 | 6.941 | 15.9994 | 1941 | 502.13 | 7 | 2 | 102.3333 | 3.44 | 4 | 2 | 2 | 0.5555556 | 0 | 5 | 4 | 2 | 0 | 2 | 2.222222 | 0 | 1 | 2 | 9.105 | 16.69 | 0 | 0 | 2.253333e-05 | 217 | 102.6667 | 0 | 3
409 | Li2VCl4 | 6.95e-06 | -5.158015 | 298.15 | 93 | 94 | 6.941 | 35.453 | 2183 | 539.54 | 7.183673 | 3 | 116.7143 | 3.16 | 5 | 2.44898 | 3 | 0.7346939 | 0 | 6 | 5 | 2.285714 | 0 | 1 | 1.714286 | 0 | 1 | 1 | 13.01 | 24.4975 | 1.424571 | 2.493 | 0 | 165 | 80.81633 | 0 | 3
410 | Li2Zn0.5PS4 | 0.00013 | -3.886057 | 298.15 | 87 | 88 | 6.941 | 32.065 | 692.68 | 416.5947 | 5.653333 | 3 | 112.5333 | 2.58 | 4 | 1.688889 | 10 | 1.244444 | 0 | 11 | 4.933333 | 2.097778 | 0 | 3 | 0 | 0 | 0 | 2 | 13.96 | 25.786875 | 1.391067 | 2.202 | 0 | 227 | 73.6 | 0 | 4
411 | Li2ZrO3 | 6.1e-08 | -7.21467 | 298.15 | 86 | 87 | 6.941 | 15.9994 | 2128 | 533.2967 | 7 | 2 | 104.8333 | 3.44 | 4 | 2 | 2 | 0.5555556 | 0 | 5 | 4 | 2 | 0 | 2 | 2.222222 | 0 | 1 | 2 | 9.105 | 23.195 | 0 | 0 | 0 | 217 | 102.6667 | 0 | 3
412 | Li2ZrS3 | 7.3e-06 | -5.13667714 | 303.15 | 87 | 88 | 6.941 | 32.065 | 2128 | 700.0767 | 7 | 3 | 124.3333 | 2.58 | 4 | 2 | 2 | 0.5555556 | 0 | 5 | 4 | 2 | 0 | 2 | 2.222222 | 0 | 1 | 2 | 16.59333 | 25.786875 | 1.101 | 2.202 | 0 | 159 | 73.66667 | 0 | 3
413 | Li3(NH2)2I | 1e-05 | -5 | 298.15 | 95 | 92 | 1.00794 | 1.00794 | 453.69 | 193.006 | 6.16 | 1 | 78.9 | 3.04 | 5 | 1.54 | 10 | 1.8 | 0 | 16 | 3.4 | 3.36 | 1 | 3 | 0 | 0 | 1 | 1 | 6.615 | 43.015 | 4.5348 | 7.853 | 0 | 165 | 25.5 | 0 | 4
414 | Li3.09BO2.53N0.52 | 3.08e-07 | -6.511449283 | 282.15 | 86 | 1 | 6.941 | 6.941 | 2348 | 549.2062 | 6.937704 | 2 | 95.71709 | 3.44 | 4 | 1.754474 | 0 | 0 | 0 | 5 | 3.343137 | 2.12421 | 1 | 5 | 0 | 0 | 1 | 1 | 7.1725 | 16.59333 | 0.6822465 | 0 | 0 | 217 | 91.23258 | 0 | 4
415 | Li3.09BO2.53N0.52 | 8.65e-07 | -6.06311007 | 298.15 | 86 | 1 | 6.941 | 6.941 | 2348 | 549.2062 | 6.937704 | 2 | 95.71709 | 3.44 | 4 | 1.754474 | 0 | 0 | 0 | 5 | 3.343137 | 2.12421 | 1 | 5 | 0 | 0 | 1 | 1 | 7.1725 | 16.59333 | 0.6822465 | 0 | 0 | 217 | 91.23258 | 0 | 4
416 | Li3.09BO2.53N0.52 | 1.85e-06 | -5.732828272 | 312.15 | 86 | 1 | 6.941 | 6.941 | 2348 | 549.2062 | 6.937704 | 2 | 95.71709 | 3.44 | 4 | 1.754474 | 0 | 0 | 0 | 5 | 3.343137 | 2.12421 | 1 | 5 | 0 | 0 | 1 | 1 | 7.1725 | 16.59333 | 0.6822465 | 0 | 0 | 217 | 91.23258 | 0 | 4
417 | Li3.09BO2.53N0.52 | 1.19e-05 | -4.924453039 | 342.15 | 86 | 1 | 6.941 | 6.941 | 2348 | 549.2062 | 6.937704 | 2 | 95.71709 | 3.44 | 4 | 1.754474 | 0 | 0 | 0 | 5 | 3.343137 | 2.12421 | 1 | 5 | 0 | 0 | 1 | 1 | 7.1725 | 16.59333 | 0.6822465 | 0 | 0 | 217 | 91.23258 | 0 | 4
418 | Li3.09BO2.53N0.52 | 3.86e-05 | -4.413412695 | 110 | 86 | 1 | 6.941 | 6.941 | 2348 | 549.2062 | 6.937704 | 2 | 95.71709 | 3.44 | 4 | 1.754474 | 0 | 0 | 0 | 5 | 3.343137 | 2.12421 | 1 | 5 | 0 | 0 | 1 | 1 | 7.1725 | 16.59333 | 0.6822465 | 0 | 0 | 217 | 91.23258 | 0 | 4
419 | Li3.25Ge0.25P0.75S4 | 0.002024604 | -2.69366 | 289.4255 | 87 | 88 | 6.941 | 32.065 | 1211.4 | 432.5767 | 7.043159 | 3 | 114.697 | 2.58 | 4 | 1.807163 | 10 | 0.5876951 | 0 | 13 | 4.181818 | 2.506887 | 0 | 4 | 0 | 0 | 1 | 2 | 16.59333 | 25.786875 | 1.22697 | 2.202 | 0 | 227 | 82.78053 | 0 | 4
420 | Li3.25Ge0.25P0.75S4 | 0.0022 | -2.657577 | 298.15 | 87 | 88 | 6.941 | 32.065 | 1211.4 | 432.5767 | 7.043159 | 3 | 114.697 | 2.58 | 4 | 1.807163 | 10 | 0.5876951 | 0 | 13 | 4.181818 | 2.506887 | 0 | 4 | 0 | 0 | 1 | 2 | 16.59333 | 25.786875 | 1.22697 | 2.202 | 0 | 227 | 82.78053 | 0 | 4
421 | Li3.25Ge0.25P0.75S4 | 0.002374652 | -2.6244 | 294.6385 | 87 | 88 | 6.941 | 32.065 | 1211.4 | 432.5767 | 7.043159 | 3 | 114.697 | 2.58 | 4 | 1.807163 | 10 | 0.5876951 | 0 | 13 | 4.181818 | 2.506887 | 0 | 4 | 0 | 0 | 1 | 2 | 16.59333 | 25.786875 | 1.22697 | 2.202 | 0 | 227 | 82.78053 | 0 | 4
422 | Li3.25Sn0.25P0.75S4 | 0.0036 | -2.443697 | 298.15 | 87 | 88 | 6.941 | 32.065 | 505.08 | 411.173 | 7.043159 | 3 | 115.2727 | 2.58 | 4 | 1.807163 | 10 | 0.5876951 | 0 | 13 | 4.181818 | 2.506887 | 0 | 4 | 0 | 0 | 1 | 2 | 16.59333 | 33.285 | 1.215364 | 2.202 | 0 | 227 | 79.8494 | 0 | 4
423 | Li3.26Sn0.26P0.74S4 | 0.00453 | -2.343902 | 298.15 | 87 | 88 | 6.941 | 32.065 | 505.08 | 411.4518 | 7.046779 | 3 | 115.3269 | 2.58 | 4 | 1.807761 | 10 | 0.6097239 | 0 | 13 | 4.188862 | 2.517116 | 0 | 4 | 0 | 0 | 1 | 2 | 16.59333 | 33.285 | 1.211925 | 2.202 | 0 | 227 | 79.77881 | 0 | 4
424 | Li3.27Sn0.27P0.73S4 | 0.00496 | -2.304518 | 298.15 | 87 | 88 | 6.941 | 32.065 | 505.08 | 411.73 | 7.050355 | 3 | 115.3809 | 2.58 | 4 | 1.808328 | 10 | 0.6316445 | 0 | 13 | 4.195889 | 2.527341 | 0 | 4 | 0 | 0 | 1 | 2 | 16.59333 | 33.285 | 1.208495 | 2.202 | 0 | 227 | 79.70619 | 0 | 4
425 | Li3.285Sn0.28P0.72S4 | 0.0132 | -2.360514 | 298.15 | 87 | 88 | 6.941 | 32.065 | 505.08 | 412.0326 | 7.056115 | 3 | 115.4424 | 2.58 | 4 | 1.809327 | 10 | 0.6530769 | 0 | 13 | 4.200966 | 2.538364 | 0 | 4 | 0 | 0 | 1 | 2 | 16.59333 | 33.285 | 1.204345 | 2.202 | 0 | 227 | 79.65192 | 0 | 4
426 | Li3.2Ge0.2P0.8S4 | 0.00054 | -3.26760624 | 300.15 | 87 | 88 | 6.941 | 32.065 | 1211.4 | 426.9961 | 7.02439 | 3 | 114.5366 | 2.58 | 4 | 1.803688 | 10 | 0.4759072 | 0 | 13 | 4.146341 | 2.455681 | 0 | 4 | 0 | 0 | 1 | 2 | 16.59333 | 25.786875 | 1.242024 | 2.202 | 0 | 227 | 82.5699 | 0 | 4
427 | Li3.2Ge0.2P0.8S4 | 0.000555 | -3.255707 | 298.15 | 87 | 88 | 6.941 | 32.065 | 1211.4 | 426.9961 | 7.02439 | 3 | 114.5366 | 2.58 | 4 | 1.803688 | 10 | 0.4759072 | 0 | 13 | 4.146341 | 2.455681 | 0 | 4 | 0 | 0 | 1 | 2 | 16.59333 | 25.786875 | 1.242024 | 2.202 | 0 | 227 | 82.5699 | 0 | 4
428 | Li3.2PO3.1N0.7 | 5e-07 | -6.301029996 | 298.15 | 86 | 1 | 6.941 | 6.941 | 453.69 | 247.890375 | 7.03 | 2 | 96.3625 | 3.44 | 4 | 1.75 | 0 | 0 | 0 | 5 | 3.7875 | 2.23 | 1 | 3 | 0 | 0 | 1 | 1 | 9.105 | 22.57024 | 0.7663625 | 0 | 0 | 227 | 106.511875 | 0 | 4
429 | Li3.2Si0.2P0.8S4 | 3.2e-06 | -5.49485 | 298.15 | 87 | 88 | 6.941 | 32.065 | 1687 | 438.5961 | 7.02439 | 3 | 114.3171 | 2.58 | 4 | 1.803688 | 0 | 0 | 0 | 5 | 3.902439 | 2.265318 | 0 | 4 | 0 | 0 | 1 | 2 | 16.59333 | 25.786875 | 1.251537 | 2.202 | 0 | 227 | 82.62701 | 0 | 4
430 | Li3.335Sn0.33P0.67S4 | 0.00373 | -2.428291 | 298.15 | 87 | 88 | 6.941 | 32.065 | 505.08 | 413.4089 | 7.073027 | 3 | 115.7097 | 2.58 | 4 | 1.811499 | 10 | 0.760491 | 0 | 13 | 4.235753 | 2.589379 | 0 | 4 | 0 | 0 | 1 | 2 | 16.59333 | 33.285 | 1.187373 | 2.202 | 0 | 227 | 79.24701 | 0 | 4
431 | Li3.35Ge0.35P0.65S4 | 0.001830655 | -2.737393551 | 298.15 | 87 | 88 | 6.941 | 32.065 | 1211.4 | 443.5373 | 7.077414 | 3 | 115.012 | 2.58 | 4 | 1.811754 | 10 | 0.8031841 | 0 | 13 | 4.251497 | 2.608986 | 0 | 4 | 0 | 0 | 1 | 2 | 16.59333 | 25.786875 | 1.197401 | 2.202 | 0 | 227 | 82.97537 | 0 | 4
432 | Li3.35Ge0.35P0.65S4 | 0.00251 | -2.600326279 | 313.15 | 87 | 88 | 6.941 | 32.065 | 1211.4 | 443.5373 | 7.077414 | 3 | 115.012 | 2.58 | 4 | 1.811754 | 10 | 0.8031841 | 0 | 13 | 4.251497 | 2.608986 | 0 | 4 | 0 | 0 | 1 | 2 | 16.59333 | 25.786875 | 1.197401 | 2.202 | 0 | 227 | 82.97537 | 0 | 4
433 | Li3.35Ge0.35P0.65S4 | 0.000254 | -3.595166283 | 150 | 87 | 88 | 6.941 | 32.065 | 1211.4 | 443.5373 | 7.077414 | 3 | 115.012 | 2.58 | 4 | 1.811754 | 10 | 0.8031841 | 0 | 13 | 4.251497 | 2.608986 | 0 | 4 | 0 | 0 | 1 | 2 | 16.59333 | 25.786875 | 1.197401 | 2.202 | 0 | 227 | 82.97537 | 0 | 4
434 | Li3.3Ge0.3P0.7S4 | 0.00174 | -2.759451 | 298.15 | 87 | 88 | 6.941 | 32.065 | 1211.4 | 438.09 | 7.060822 | 3 | 114.8554 | 2.58 | 4 | 1.809842 | 10 | 0.696763 | 0 | 13 | 4.216867 | 2.557991 | 0 | 4 | 0 | 0 | 1 | 2 | 16.59333 | 25.786875 | 1.212096 | 2.202 | 0 | 227 | 82.91479 | 0 | 4
435 | Li3.3Sn0.3P0.7S4 | 0.00365 | -2.437707 | 298.15 | 87 | 88 | 6.941 | 32.065 | 505.08 | 412.5604 | 7.060822 | 3 | 115.5422 | 2.58 | 4 | 1.809842 | 10 | 0.696763 | 0 | 13 | 4.216867 | 2.557991 | 0 | 4 | 0 | 0 | 1 | 2 | 16.59333 | 33.285 | 1.198253 | 2.202 | 0 | 227 | 79.47627 | 0 | 4
436 | Li3.425Si0.425P0.575S4 | 0.00565 | -2.247952 | 298.15 | 87 | 88 | 6.941 | 32.065 | 1687 | 475.5787 | 7.100371 | 3 | 114.7893 | 2.58 | 4 | 1.813241 | 0 | 0 | 0 | 5 | 3.79822 | 2.27511 | 0 | 4 | 0 | 0 | 1 | 2 | 16.59333 | 25.786875 | 1.195359 | 2.202 | 0 | 227 | 83.0433 | 0 | 4
437 | Li3.45Si0.45P0.55S4 | 0.00673 | -2.171985 | 298.15 | 87 | 88 | 6.941 | 32.065 | 1687 | 479.5663 | 7.107524 | 3 | 114.8402 | 2.58 | 4 | 1.813382 | 0 | 0 | 0 | 5 | 3.786982 | 2.275761 | 0 | 4 | 0 | 0 | 1 | 2 | 16.59333 | 25.786875 | 1.189302 | 2.202 | 0 | 227 | 83.00046 | 0 | 4
438 | Li3.475Si0.475P0.525S4 | 0.00527 | -2.278189 | 298.15 | 87 | 88 | 6.941 | 32.065 | 1687 | 483.5304 | 7.114435 | 3 | 114.8909 | 2.58 | 4 | 1.81335 | 0 | 0 | 0 | 5 | 3.775811 | 2.276329 | 0 | 4 | 0 | 0 | 1 | 2 | 16.59333 | 25.786875 | 1.18328 | 2.202 | 0 | 227 | 82.94094 | 0 | 4
439 | Li3.4Ge0.4P0.6O4 | 4.5e-05 | -4.346787 | 298.15 | 86 | 87 | 6.941 | 15.9994 | 1211.4 | 290.0817 | 7.092971 | 2 | 96.59524 | 3.44 | 4 | 1.812925 | 10 | 0.9070295 | 0 | 13 | 4.285714 | 2.659864 | 0 | 4 | 0 | 0 | 1 | 2 | 9.105 | 23.005 | 0.1343095 | 0 | 0 | 227 | 107.9535 | 0 | 4
440 | Li3.4Ge0.4P0.6S4 | 0.0076 | -2.184422 | 298.15 | 87 | 88 | 6.941 | 32.065 | 1211.4 | 448.9198 | 7.092971 | 3 | 115.1667 | 2.58 | 4 | 1.812925 | 10 | 0.9070295 | 0 | 13 | 4.285714 | 2.659864 | 0 | 4 | 0 | 0 | 1 | 2 | 16.59333 | 25.786875 | 1.182881 | 2.202 | 0 | 227 | 82.96485 | 0 | 4
441 | Li3.4Ge0.4V0.6O4 | 8.89e-07 | -6.051098 | 298.15 | 86 | 87 | 6.941 | 15.9994 | 2183 | 423.346 | 7.092971 | 2 | 99.88095 | 3.44 | 4 | 1.904762 | 10 | 1.216553 | 0 | 13 | 4.285714 | 2.659864 | 0 | 4 | 0.9285714 | 0 | 1 | 2 | 9.105 | 23.005 | 0.0182381 | 0 | 0 | 217 | 108.0726 | 0 | 4
442 | Li3.4Si0.4P0.6S4 | 0.0023 | -3.179142 | 298.15 | 87 | 88 | 6.941 | 32.065 | 1687 | 471.5674 | 7.092971 | 3 | 114.7381 | 2.58 | 4 | 1.812925 | 0 | 0 | 0 | 5 | 3.809524 | 2.274376 | 0 | 4 | 0 | 0 | 1 | 2 | 16.59333 | 25.786875 | 1.201452 | 2.202 | 0 | 227 | 83.06916 | 0 | 4
443 | Li3.55V0.45Si0.1Ge0.45O4 | 1.748397e-06 | -5.75736 | 252.1273 | 86 | 87 | 6.941 | 15.9994 | 2183 | 412.3953 | 7.124517 | 2 | 99.69006 | 3.44 | 4 | 1.871345 | 10 | 1.224377 | 0 | 13 | 4.269006 | 2.720906 | 0 | 4 | 0.6980609 | 0 | 1 | 2 | 9.105 | 23.005 | 0.02919883 | 0 | 0 | 217 | 107.8322 | 0 | 5
444 | Li3.55V0.45Si0.1Ge0.45O4 | 2.211159e-06 | -5.65538 | 254.0224 | 86 | 87 | 6.941 | 15.9994 | 2183 | 412.3953 | 7.124517 | 2 | 99.69006 | 3.44 | 4 | 1.871345 | 10 | 1.224377 | 0 | 13 | 4.269006 | 2.720906 | 0 | 4 | 0.6980609 | 0 | 1 | 2 | 9.105 | 23.005 | 0.02919883 | 0 | 0 | 217 | 107.8322 | 0 | 5
445 | Li3.5Si0.5P0.5O4 | 0.007299112 | -2.13673 | 332.8906 | 86 | 87 | 6.941 | 15.9994 | 1687 | 330.5018 | 7.121107 | 2 | 96.58824 | 3.44 | 4 | 1.813149 | 0 | 0 | 0 | 5 | 3.764706 | 2.276817 | 0 | 4 | 0 | 0 | 1 | 2 | 9.105 | 22.57024 | 0.1410588 | 0 | 0 | 227 | 108.5536 | 0 | 4
446 | Li3.5Zn0.5Ga0.5(PO4)2 | 1e-10 | -10 | 298.15 | 86 | 87 | 6.941 | 15.9994 | 692.68 | 217.8421 | 5.310345 | 2 | 90.48276 | 3.44 | 4 | 1.579073 | 10 | 1.284185 | 0 | 12 | 5.103448 | 2.009512 | 0 | 5 | 0 | 0 | 0 | 2 | 9.105 | 22.57024 | 0.2241379 | 0 | 0 | 227 | 84.72057 | 0 | 5
447 | Li3.6Ge0.4P0.6S4 | 7e-05 | -3.48148606 | 313.15 | 87 | 88 | 6.941 | 32.065 | 1211.4 | 449.0307 | 7.164954 | 3 | 115.4651 | 2.58 | 4 | 1.825852 | 10 | 0.8869659 | 0 | 13 | 4.209302 | 2.686858 | 0 | 4 | 0 | 0 | 1 | 2 | 16.59333 | 25.786875 | 1.155372 | 2.202 | 0 | 227 | 83.3272 | 0 | 4
448 | Li3.6Ge0.4P0.6S4 | 1.7e-10 | -3.209714836 | 150 | 87 | 88 | 6.941 | 32.065 | 1211.4 | 449.0307 | 7.164954 | 3 | 115.4651 | 2.58 | 4 | 1.825852 | 10 | 0.8869659 | 0 | 13 | 4.209302 | 2.686858 | 0 | 4 | 0 | 0 | 1 | 2 | 16.59333 | 25.786875 | 1.155372 | 2.202 | 0 | 227 | 83.3272 | 0 | 4
449 | Li3.6Ge0.6P0.4O4 | 1.1e-06 | -5.958607 | 298.15 | 86 | 87 | 6.941 | 15.9994 | 1211.4 | 314.6795 | 7.145484 | 2 | 97.62791 | 3.44 | 4 | 1.810708 | 10 | 1.297999 | 0 | 13 | 4.418605 | 2.862088 | 0 | 4 | 0 | 0 | 1 | 2 | 9.105 | 23.005 | 0.1023023 | 0 | 0 | 227 | 108.6101 | 0 | 4
450 | Li3.6Ge0.6V0.4O4 | 3.19e-05 | -4.496209 | 298.15 | 86 | 87 | 6.941 | 15.9994 | 2183 | 401.4563 | 7.134667 | 2 | 99.76744 | 3.44 | 4 | 1.860465 | 10 | 1.479719 | 0 | 13 | 4.418605 | 2.862088 | 0 | 4 | 0.6208761 | 0 | 1 | 2 | 9.105 | 23.005 | 0.02672093 | 0 | 0 | 217 | 107.7123 | 0 | 4
451 | Li3.6GeZn0.2S4 | 5.25412e-08 | -7.2795 | 296.883 | 87 | 88 | 6.941 | 32.065 | 1211.4 | 515.5295 | 6.991736 | 3 | 116.5 | 2.58 | 4 | 1.77686 | 10 | 2.355372 | 0 | 13 | 5 | 3.272727 | 0 | 4 | 0 | 0 | 0 | 2 | 13.96 | 25.786875 | 1.044432 | 2.202 | 0 | 159 | 77.70661 | 0 | 4
452 | Li3.6Si0.6P0.4O4 | 4.091193e-06 | -5.38815 | 300.404 | 86 | 87 | 6.941 | 15.9994 | 1687 | 347.8609 | 7.145484 | 2 | 97 | 3.44 | 4 | 1.810708 | 0 | 0 | 0 | 5 | 3.72093 | 2.277988 | 0 | 4 | 0 | 0 | 1 | 2 | 9.105 | 22.57024 | 0.1295116 | 0 | 0 | 227 | 108.7528 | 0 | 4
453 | Li3.6Si0.6P0.4O4 | 5.440765e-06 | -5.26434 | 305.282 | 86 | 87 | 6.941 | 15.9994 | 1687 | 347.8609 | 7.145484 | 2 | 97 | 3.44 | 4 | 1.810708 | 0 | 0 | 0 | 5 | 3.72093 | 2.277988 | 0 | 4 | 0 | 0 | 1 | 2 | 9.105 | 22.57024 | 0.1295116 | 0 | 0 | 227 | 108.7528 | 0 | 4
454 | Li3.6Si0.6P0.4S4 | 7.76e-05 | -4.110026362 | 298.15 | 87 | 88 | 6.941 | 32.065 | 1687 | 503.0051 | 7.145484 | 3 | 115.1395 | 2.58 | 4 | 1.810708 | 0 | 0 | 0 | 5 | 3.72093 | 2.277988 | 0 | 4 | 0 | 0 | 1 | 2 | 16.59333 | 25.786875 | 1.153698 | 2.202 | 0 | 227 | 82.40346 | 0 | 4
455 | Li3.6V0.4Ge0.6O4 | 4.869115e-05 | -4.31255 | 292.0279 | 86 | 87 | 6.941 | 15.9994 | 2183 | 401.4563 | 7.134667 | 2 | 99.76744 | 3.44 | 4 | 1.860465 | 10 | 1.479719 | 0 | 13 | 4.418605 | 2.862088 | 0 | 4 | 0.6208761 | 0 | 1 | 2 | 9.105 | 23.005 | 0.02672093 | 0 | 0 | 217 | 107.7123 | 0 | 4
456 | Li3.6V0.4Si0.4Ge0.2O4 | 9.244001e-07 | -6.03414 | 250.7246 | 86 | 87 | 6.941 | 15.9994 | 2183 | 423.5772 | 7.134667 | 2 | 99.34884 | 3.44 | 4 | 1.860465 | 10 | 0.6922661 | 0 | 13 | 3.953488 | 2.472688 | 0 | 4 | 0.6208761 | 0 | 1 | 2 | 9.105 | 23.005 | 0.04486047 | 0 | 0 | 217 | 107.7988 | 0 | 5
457 | Li3.6V0.4Si0.4Ge0.2O4 | 1.093201e-06 | -5.9613 | 253.071 | 86 | 87 | 6.941 | 15.9994 | 2183 | 423.5772 | 7.134667 | 2 | 99.34884 | 3.44 | 4 | 1.860465 | 10 | 0.6922661 | 0 | 13 | 3.953488 | 2.472688 | 0 | 4 | 0.6208761 | 0 | 1 | 2 | 9.105 | 23.005 | 0.04486047 | 0 | 0 | 217 | 107.7988 | 0 | 5
458 | Li3.70Ge0.85W0.15O4 | 3.8e-05 | -4.420216 | 298.15 | 86 | 87 | 6.941 | 15.9994 | 3695 | 400.2061 | 7.131854 | 2 | 99.29885 | 3.44 | 4 | 1.807372 | 10 | 1.8515 | 0 | 19 | 4.896552 | 3.314308 | 0 | 4 | 0.2033294 | 0 | 1 | 2 | 9.105 | 23.005 | 0.03741954 | 0 | 0 | 217 | 107.4382 | 0.2413793 | 4
459 | Li3.75Ge0.75V0.25O4 | 5.66e-06 | -5.247184 | 298.15 | 86 | 87 | 6.941 | 15.9994 | 2183 | 385.6957 | 7.164082 | 2 | 99.68571 | 3.44 | 4 | 1.828571 | 10 | 1.670204 | 0 | 13 | 4.514286 | 3.012245 | 0 | 4 | 0.3885714 | 0 | 1 | 2 | 9.105 | 23.005 | 0.03282857 | 0 | 0 | 217 | 107.3894 | 0 | 4
460 | Li3.75Si0.75P0.25O4 | 5.54e-07 | -6.25635315 | 298.15 | 86 | 87 | 6.941 | 15.9994 | 1687 | 373.1557 | 7.17551 | 2 | 97.6 | 3.44 | 4 | 1.802449 | 0 | 0 | 0 | 5 | 3.657143 | 2.277551 | 0 | 4 | 0 | 0 | 1 | 2 | 9.105 | 22.57024 | 0.1126857 | 0 | 0 | 227 | 108.5388 | 0 | 4
461 | Li3.75Si0.75P0.25O4 | 2.91e-05 | -4.536107011 | 149.36 | 86 | 87 | 6.941 | 15.9994 | 1687 | 373.1557 | 7.17551 | 2 | 97.6 | 3.44 | 4 | 1.802449 | 0 | 0 | 0 | 5 | 3.657143 | 2.277551 | 0 | 4 | 0 | 0 | 1 | 2 | 9.105 | 22.57024 | 0.1126857 | 0 | 0 | 227 | 108.5388 | 0 | 4
462 | Li3.75Si0.75P0.25O4 | 2.39e-06 | -5.621602099 | 228.73 | 86 | 87 | 6.941 | 15.9994 | 1687 | 373.1557 | 7.17551 | 2 | 97.6 | 3.44 | 4 | 1.802449 | 0 | 0 | 0 | 5 | 3.657143 | 2.277551 | 0 | 4 | 0 | 0 | 1 | 2 | 9.105 | 22.57024 | 0.1126857 | 0 | 0 | 227 | 108.5388 | 0 | 4
463 | Li3.75Si0.75P0.25O4 | 0.0006139882 | -3.21184 | 349.7188 | 86 | 87 | 6.941 | 15.9994 | 1687 | 373.1557 | 7.17551 | 2 | 97.6 | 3.44 | 4 | 1.802449 | 0 | 0 | 0 | 5 | 3.657143 | 2.277551 | 0 | 4 | 0 | 0 | 1 | 2 | 9.105 | 22.57024 | 0.1126857 | 0 | 0 | 227 | 108.5388 | 0 | 4
464 | Li3.75Si0.75P0.25O4 | 0.0007896234 | -3.10258 | 353.267 | 86 | 87 | 6.941 | 15.9994 | 1687 | 373.1557 | 7.17551 | 2 | 97.6 | 3.44 | 4 | 1.802449 | 0 | 0 | 0 | 5 | 3.657143 | 2.277551 | 0 | 4 | 0 | 0 | 1 | 2 | 9.105 | 22.57024 | 0.1126857 | 0 | 0 | 227 | 108.5388 | 0 | 4
465 | Li3.8Ge0.8P0.2O4 | 1.03e-06 | -5.987162775 | 303.15 | 86 | 87 | 6.941 | 15.9994 | 1211.4 | 338.1593 | 7.183884 | 2 | 98.61364 | 3.44 | 4 | 1.798554 | 10 | 1.652893 | 0 | 13 | 4.545455 | 3.061983 | 0 | 4 | 0 | 0 | 1 | 2 | 9.105 | 23.005 | 0.07175 | 0 | 0 | 227 | 108.1663 | 0 | 4
466 | Li3.8Ge0.8P0.2S4 | 1.78e-06 | -5.74958 | 298.15 | 87 | 88 | 6.941 | 32.065 | 1211.4 | 489.7775 | 7.183884 | 3 | 116.3409 | 2.58 | 4 | 1.798554 | 10 | 1.652893 | 0 | 13 | 4.545455 | 3.061983 | 0 | 4 | 0 | 0 | 1 | 2 | 16.59333 | 25.786875 | 1.072659 | 2.202 | 0 | 227 | 80.60434 | 0 | 4
467 | Li3.8Ge0.8V0.2O4 | 2.71e-06 | -5.567031 | 298.15 | 86 | 87 | 6.941 | 15.9994 | 2183 | 380.5616 | 7.173554 | 2 | 99.65909 | 3.44 | 4 | 1.818182 | 10 | 1.732438 | 0 | 13 | 4.545455 | 3.061983 | 0 | 4 | 0.3109504 | 0 | 1 | 2 | 9.105 | 23.005 | 0.03481818 | 0 | 0 | 217 | 107.2727 | 0 | 4
468 | Li3.8Ge0.8V0.2O4 | 2.71e-06 | -5.567030709 | 303.15 | 86 | 87 | 6.941 | 15.9994 | 2183 | 380.5616 | 7.173554 | 2 | 99.65909 | 3.44 | 4 | 1.818182 | 10 | 1.732438 | 0 | 13 | 4.545455 | 3.061983 | 0 | 4 | 0.3109504 | 0 | 1 | 2 | 9.105 | 23.005 | 0.03481818 | 0 | 0 | 217 | 107.2727 | 0 | 4
469 | Li3.8GeZn0.1S4 | 8.106437e-08 | -7.09117 | 294.9096 | 87 | 88 | 6.941 | 32.065 | 1211.4 | 512.1494 | 7.109708 | 3 | 116.6966 | 2.58 | 4 | 1.777553 | 10 | 2.166393 | 0 | 13 | 4.831461 | 3.271809 | 0 | 4 | 0 | 0 | 0 | 2 | 13.96 | 25.786875 | 1.032697 | 2.202 | 0 | 159 | 77.92955 | 0 | 4
470 | Li3.8GeZn0.1S4 | 8.914151e-08 | -7.04992 | 297.1892 | 87 | 88 | 6.941 | 32.065 | 1211.4 | 512.1494 | 7.109708 | 3 | 116.6966 | 2.58 | 4 | 1.777553 | 10 | 2.166393 | 0 | 13 | 4.831461 | 3.271809 | 0 | 4 | 0 | 0 | 0 | 2 | 13.96 | 25.786875 | 1.032697 | 2.202 | 0 | 159 | 77.92955 | 0 | 4
471 | Li3.8Si0.8P0.2S4 | 8.11e-07 | -6.090979 | 298.15 | 87 | 88 | 6.941 | 32.065 | 1687 | 533.0139 | 7.183884 | 3 | 115.5227 | 2.58 | 4 | 1.798554 | 0 | 0 | 0 | 5 | 3.636364 | 2.27686 | 0 | 4 | 0 | 0 | 1 | 2 | 16.59333 | 25.786875 | 1.108114 | 2.202 | 0 | 227 | 80.77789 | 0 | 4
472 | Li3.8V0.2Si0.2Ge0.6O4 | 5.341091e-08 | -7.27237 | 249.5676 | 86 | 87 | 6.941 | 15.9994 | 2183 | 391.3707 | 7.173554 | 2 | 99.45455 | 3.44 | 4 | 1.818182 | 10 | 1.363636 | 0 | 13 | 4.318182 | 2.880165 | 0 | 4 | 0.3109504 | 0 | 1 | 2 | 9.105 | 23.005 | 0.04368182 | 0 | 0 | 217 | 107.314 | 0 | 5
473 | Li3.8V0.2Si0.2Ge0.6O4 | 6.31626e-08 | -7.19954 | 251.4237 | 86 | 87 | 6.941 | 15.9994 | 2183 | 391.3707 | 7.173554 | 2 | 99.45455 | 3.44 | 4 | 1.818182 | 10 | 1.363636 | 0 | 13 | 4.318182 | 2.880165 | 0 | 4 | 0.3109504 | 0 | 1 | 2 | 9.105 | 23.005 | 0.04368182 | 0 | 0 | 217 | 107.314 | 0 | 5
474 | Li3.9GeZn0.05S4 | 2.266888e-07 | -6.64457 | 293.0111 | 87 | 88 | 6.941 | 32.065 | 1211.4 | 510.4877 | 7.161949 | 3 | 116.7933 | 2.58 | 4 | 1.777722 | 10 | 2.071096 | 0 | 13 | 4.748603 | 3.266939 | 0 | 4 | 0 | 0 | 0 | 2 | 13.96 | 25.786875 | 1.026927 | 2.202 | 0 | 159 | 78.03002 | 0 | 4
475 | Li3.9GeZn0.05S4 | 2.663054e-07 | -6.57462 | 297.752 | 87 | 88 | 6.941 | 32.065 | 1211.4 | 510.4877 | 7.161949 | 3 | 116.7933 | 2.58 | 4 | 1.777722 | 10 | 2.071096 | 0 | 13 | 4.748603 | 3.266939 | 0 | 4 | 0 | 0 | 0 | 2 | 13.96 | 25.786875 | 1.026927 | 2.202 | 0 | 159 | 78.03002 | 0 | 4
476 | Li3Al0.4Sc1.6(PO4)3 | 1.28e-05 | -4.89279003 | 298.15 | 86 | 87 | 6.941 | 15.9994 | 1814 | 312.3179 | 4.97 | 2 | 90.87 | 3.44 | 4 | 1.395 | 1 | 0.1472 | 0 | 5 | 4.8 | 1.5 | 0 | 5 | 1.3248 | 0 | 1 | 2 | 9.105 | 22.57024 | 0.24375 | 0 | 6.35e-06 | 227 | 77.805 | 0 | 5
477 | Li3AlF6 | 5e-10 | -9.30103 | 298.15 | 92 | 93 | 6.941 | 18.9984032 | 933.47 | 261.554 | 6.48 | 2 | 84.7 | 3.98 | 5 | 2.28 | 0 | 0 | 0 | 6 | 4.8 | 2.64 | 0 | 5 | 0 | 0 | 1 | 1 | 9.7075 | 16.59333 | 1.182 | 1.97 | 0 | 214 | 102.24 | 0 | 3
478 | Li3AlH6 | 1.4e-07 | -6.853872 | 298.15 | 91 | 92 | 1.00794 | 1.00794 | 933.47 | 237.86 | 2.16 | 1 | 69.1 | 2.2 | 1 | 0.18 | 0 | 0 | 0 | 2 | 1.2 | 0.36 | 1 | 5 | 0 | 0 | 1 | 1 | 6.615 | 16.59333 | 4.7118 | 7.853 | 0 | 35 | 16.32 | 0 | 3
479 | Li3AlN2 | 5e-05 | -4.30103 | 298.15 | 81 | 1 | 6.941 | 6.941 | 933.47 | 403.44 | 6.666667 | 2 | 107.8333 | 3.04 | 3 | 1.222222 | 0 | 0 | 0 | 4 | 2.666667 | 1.666667 | 1 | 5 | 0 | 0 | 1 | 1 | 14.76875 | 16.59333 | 2.145667 | 0 | 0 | 35 | 15.11111 | 0 | 3
480 | Li3AlS3 | 1.31e-08 | -7.882729 | 298.15 | 87 | 1 | 6.941 | 6.941 | 933.47 | 494.2314 | 6.979592 | 2 | 117.1429 | 2.58 | 4 | 1.836735 | 0 | 0 | 0 | 5 | 3.428571 | 2.204082 | 0 | 5 | 0 | 0 | 1 | 1 | 16.48 | 25.786875 | 0.9437143 | 0 | 0 | 159 | 77.38776 | 0 | 3
481 | Li3AlS3 | 6.31e-07 | -6.199970641 | 108 | 87 | 1 | 6.941 | 6.941 | 933.47 | 494.2314 | 6.979592 | 2 | 117.1429 | 2.58 | 4 | 1.836735 | 0 | 0 | 0 | 5 | 3.428571 | 2.204082 | 0 | 5 | 0 | 0 | 1 | 1 | 16.48 | 25.786875 | 0.9437143 | 0 | 0 | 159 | 77.38776 | 0 | 3
482 | Li3BiO3 | 2.4e-07 | -6.619789 | 298.15 | 86 | 1 | 6.941 | 6.941 | 544.4 | 295.6957 | 7.22449 | 2 | 104.2857 | 3.44 | 4 | 1.836735 | 10 | 2.44898 | 0 | 28 | 7.142857 | 6.244898 | 0 | 3 | 0 | 0 | 1 | 1 | 9.105 | 32.95 | 0 | 0 | 0 | 217 | 106.2857 | 2 | 3
483 | Li3BiO4 | 4.1e-09 | -8.387216 | 298.15 | 86 | 87 | 6.941 | 15.9994 | 544.4 | 265.58375 | 6.9375 | 2 | 99.5 | 3.44 | 4 | 1.78125 | 10 | 2.1875 | 0 | 28 | 7 | 5.5 | 0 | 3 | 0 | 0 | 1 | 2 | 9.105 | 32.95 | 0 | 0 | 0 | 217 | 101.71875 | 1.75 | 3
484 | Li3BN2 | 8.7e-08 | -7.060481 | 298.15 | 81 | 1 | 6.941 | 6.941 | 2348 | 639.195 | 6.666667 | 2 | 101.6667 | 3.04 | 3 | 1.222222 | 0 | 0 | 0 | 4 | 2.666667 | 1.666667 | 1 | 5 | 0 | 0 | 1 | 1 | 7.1725 | 16.59333 | 2.399667 | 0 | 0 | 63 | 22.16667 | 0 | 3
485 | Li3ClO | 9.952679e-05 | -4.00206 | 298.15 | 93 | 1 | 6.941 | 6.941 | 453.69 | 317.494 | 7.44 | 2 | 110.4 | 3.44 | 5 | 2.16 | 0 | 0 | 0 | 6 | 3.2 | 2.64 | 1 | 2 | 0 | 0 | 1 | 1 | 9.105 | 24.4975 | 0.4986 | 0 | 0 | 217 | 91.68 | 0 | 3
486 | Li3Cr(MoO4)3 | 3.19e-09 | -8.496209 | 298.15 | 86 | 87 | 6.941 | 15.9994 | 2896 | 678.2458 | 5.65097 | 2 | 93.52632 | 3.44 | 4 | 1.861496 | 5 | 1.66205 | 0 | 5 | 5.210526 | 1.32964 | 0 | 2 | 1.66205 | 0 | 1 | 2 | 9.105 | 16.59333 | 0 | 0 | 0 | 217 | 100.9861 | 0 | 4
487 | Li3Cr(MoO4)3 | 2.6e-06 | -5.585026652 | 300 | 86 | 87 | 6.941 | 15.9994 | 2896 | 678.2458 | 5.65097 | 2 | 93.52632 | 3.44 | 4 | 1.861496 | 5 | 1.66205 | 0 | 5 | 5.210526 | 1.32964 | 0 | 2 | 1.66205 | 0 | 1 | 2 | 9.105 | 16.59333 | 0 | 0 | 0 | 217 | 100.9861 | 0 | 4
488 | Li3Cr(MoO4)3 | 0.0039 | -2.408935393 | 600 | 86 | 87 | 6.941 | 15.9994 | 2896 | 678.2458 | 5.65097 | 2 | 93.52632 | 3.44 | 4 | 1.861496 | 5 | 1.66205 | 0 | 5 | 5.210526 | 1.32964 | 0 | 2 | 1.66205 | 0 | 1 | 2 | 9.105 | 16.59333 | 0 | 0 | 0 | 217 | 100.9861 | 0 | 4
489 | Li3Er3(TeO6)2 | 2.8e-08 | -7.552842 | 723.15 | 89 | 87 | 6.941 | 15.9994 | 1770 | 438.6995 | 5.88 | 2 | 100.95 | 3.44 | 4 | 1.68 | 10 | 1.8 | 0 | 15 | 7.45 | 3.675 | 0 | 2 | 0 | 2 | 1 | 2 | 9.105 | 34.76333 | 0.0464 | 0 | 0 | 217 | 88.62 | 1.8 | 4
490 | Li3ErI6 | 0.00065 | -3.187087 | 298.15 | 95 | 96 | 6.941 | 126.90447 | 1770 | 545.217 | 7.44 | 5 | 140.7 | 2.66 | 5 | 2.4 | 10 | 4.8 | 10 | 16 | 11.9 | 6.54 | 0 | 1 | 0 | 2 | 1 | 1 | 16.59333 | 43.015 | 0.6372 | 1.062 | 0 | 165 | 75 | 1.2 | 3
491 | Li3Fe(MoO4)3 | 5.89e-10 | -9.229824822 | 298.15 | 86 | 87 | 6.941 | 15.9994 | 2896 | 658.8247 | 5.518006 | 2 | 93.15789 | 3.44 | 4 | 1.861496 | 6 | 1.745152 | 0 | 7 | 5.315789 | 1.362881 | 0 | 2 | 1.578947 | 0 | 1 | 2 | 9.105 | 16.59333 | 0 | 0 | 2.1106628 | 217 | 100.9861 | 0 | 4
492 | Li3Fe(MoO4)3 | 6.6e-07 | -6.180456064 | 300 | 86 | 87 | 6.941 | 15.9994 | 2896 | 658.8247 | 5.518006 | 2 | 93.15789 | 3.44 | 4 | 1.861496 | 6 | 1.745152 | 0 | 7 | 5.315789 | 1.362881 | 0 | 2 | 1.578947 | 0 | 1 | 2 | 9.105 | 16.59333 | 0 | 0 | 2.1106628 | 217 | 100.9861 | 0 | 4
493 | Li3Fe(MoO4)3 | 0.0014 | -2.853871964 | 600 | 86 | 87 | 6.941 | 15.9994 | 2896 | 658.8247 | 5.518006 | 2 | 93.15789 | 3.44 | 4 | 1.861496 | 6 | 1.745152 | 0 | 7 | 5.315789 | 1.362881 | 0 | 2 | 1.578947 | 0 | 1 | 2 | 9.105 | 16.59333 | 0 | 0 | 2.1106628 | 217 | 100.9861 | 0 | 4
494 | Li3Fe2(PO4)3 | 5.6e-08 | -7.251811973 | 323.15 | 86 | 87 | 6.941 | 15.9994 | 1811 | 329.6285 | 4.5 | 2 | 88.05 | 3.44 | 4 | 1.425 | 6 | 1.08 | 0 | 7 | 5.3 | 1.38 | 0 | 3 | 0.72 | 0 | 1 | 2 | 9.105 | 22.57024 | 0.24375 | 0 | 2.1106628 | 227 | 82.125 | 0 | 4
495 | Li3Fe2P3O12 | 1.11e-08 | -7.953862132 | 298.15 | 86 | 87 | 6.941 | 15.9994 | 1811 | 329.6285 | 4.5 | 2 | 88.05 | 3.44 | 4 | 1.425 | 6 | 1.08 | 0 | 7 | 5.3 | 1.38 | 0 | 3 | 0.72 | 0 | 1 | 2 | 9.105 | 22.57024 | 0.24375 | 0 | 2.1106628 | 227 | 82.125 | 0 | 4
496 | Li3Fe2P3O12 | 1.42e-06 | -5.847711656 | 398.15 | 86 | 87 | 6.941 | 15.9994 | 1811 | 329.6285 | 4.5 | 2 | 88.05 | 3.44 | 4 | 1.425 | 6 | 1.08 | 0 | 7 | 5.3 | 1.38 | 0 | 3 | 0.72 | 0 | 1 | 2 | 9.105 | 22.57024 | 0.24375 | 0 | 2.1106628 | 227 | 82.125 | 0 | 4
497 | Li3Gd3(TeO6)2 | 6.066431e-07 | -6.217067 | 723.15 | 89 | 87 | 6.941 | 15.9994 | 1586 | 411.0995 | 5.88 | 2 | 102 | 3.44 | 4 | 1.68 | 10 | 1.77 | 0 | 15 | 6.85 | 2.775 | 0 | 2 | 2.295 | 7 | 1 | 2 | 9.105 | 34.76333 | 0.0464 | 0 | 0 | 217 | 88.62 | 1.05 | 4
498 | Li3GeZnS4 | 1.277262e-09 | -8.89372 | 322.9307 | 87 | 88 | 6.941 | 32.065 | 1211.4 | 535.3989 | 6.222222 | 3 | 116.2222 | 2.58 | 4 | 1.777778 | 10 | 3.45679 | 0 | 13 | 5.888889 | 3.259259 | 0 | 4 | 0 | 0 | 0 | 2 | 13.96 | 25.786875 | 1.021222 | 2.202 | 0 | 159 | 74.66667 | 0 | 4
499 | Li3HoBr6 | 3.8e-05 | -4.420216 | 300 | 94 | 95 | 6.941 | 79.904 | 1747 | 470.287 | 7.44 | 4 | 129.6 | 2.96 | 5 | 2.4 | 10 | 4.8 | 10 | 16 | 11.8 | 6.48 | 0 | 1 | 0 | 3 | 1 | 1 | 16.59333 | 30.73333 | 0.8742 | 1.457 | 0 | 165 | 75 | 1.1 | 3
500 | Li3HoCl6 | 0.0022 | -4.677781 | 300 | 93 | 94 | 6.941 | 35.453 | 1747 | 413.767 | 7.44 | 3 | 118.8 | 3.16 | 5 | 2.4 | 0 | 0 | 0 | 12 | 5.8 | 2.88 | 0 | 1 | 0 | 3 | 1 | 1 | 16.59333 | 30.73333 | 1.4958 | 2.493 | 0 | 165 | 75 | 1.1 | 3
501 | Li3InBr6 | 0.004 | -2.39794 | 330 | 94 | 95 | 6.941 | 79.904 | 453.69 | 338.562 | 6.48 | 4 | 124.6 | 2.96 | 5 | 2.28 | 10 | 4.2 | 10 | 16 | 11.8 | 6.48 | 0 | 5 | 0 | 0 | 1 | 1 | 16.59333 | 29.48 | 0.8742 | 1.457 | 0 | 165 | 68.4 | 0 | 3
502 | Li3InCl6 | 0.00204 | -2.69037 | 298.15 | 93 | 94 | 6.941 | 35.453 | 453.69 | 282.042 | 6.48 | 3 | 113.8 | 3.16 | 5 | 2.28 | 10 | 1.8 | 0 | 12 | 5.8 | 2.88 | 0 | 5 | 0 | 0 | 1 | 1 | 16.59333 | 24.4975 | 1.4958 | 2.493 | 0 | 165 | 68.4 | 0 | 3
503 | Li3Lu3(TeO6)2 | 8.1e-08 | -7.091515 | 723.15 | 89 | 87 | 6.941 | 15.9994 | 1936 | 463.5995 | 5.88 | 2 | 100.65 | 3.44 | 4 | 1.68 | 10 | 1.77 | 0 | 16 | 7.9 | 4.35 | 0 | 2 | 2.295 | 0 | 1 | 2 | 9.105 | 34.76333 | 0.0464 | 0 | 0.0022471 | 217 | 88.62 | 2.1 | 4
504 | Li3N | 0.0005204991 | -3.28358 | 298.4896 | 81 | 1 | 6.941 | 6.941 | 453.69 | 356.03 | 5.25 | 2 | 113.75 | 3.04 | 3 | 1.125 | 0 | 0 | 0 | 4 | 2 | 1.5 | 1 | 3 | 0 | 0 | 1 | 1 | 14.76875 | 16.59333 | 1.60925 | 0 | 0 | 35 | 13.125 | 0 | 2
505 | Li3Na5(TiS4)2 | 8.8e-06 | -5.055517 | 298.15 | 87 | 88 | 6.941 | 32.065 | 1941 | 566.9056 | 7.111111 | 3 | 131.8889 | 2.58 | 4 | 1.975309 | 2 | 0.3950617 | 0 | 5 | 3.555556 | 2.271605 | 0 | 2 | 1.580247 | 0 | 1 | 2 | 16.59333 | 29.24333 | 0.9786667 | 2.202 | 2.253333e-05 | 159 | 75.06173 | 0 | 4
506 | Li3Nd3Te2O12 | 0.00054 | -6 | 600 | 89 | 87 | 6.941 | 15.9994 | 1294 | 367.2995 | 5.88 | 2 | 102.75 | 3.44 | 4 | 1.68 | 10 | 1.8 | 0 | 15 | 6.25 | 1.95 | 0 | 2 | 0 | 10 | 1 | 2 | 9.105 | 34.81 | 0.0464 | 0 | 0 | 217 | 88.62 | 0.6 | 4
507 | Li3O(Cl0.5Br0.5) | 0.00158 | -2.801342913 | 363.74 | 94 | 1 | 6.941 | 6.941 | 453.69 | 326.914 | 7.44 | 2 | 112.2 | 3.44 | 5 | 2.16 | 10 | 1.8 | 0 | 16 | 4.2 | 3.84 | 1 | 2 | 0 | 0 | 1 | 1 | 9.105 | 29.48 | 0.395 | 0 | 0 | 217 | 91.68 | 0 | 4
508 | Li3O(Cl0.5Br0.5) | 0.00301 | -2.521433504 | 253 | 94 | 1 | 6.941 | 6.941 | 453.69 | 326.914 | 7.44 | 2 | 112.2 | 3.44 | 5 | 2.16 | 10 | 1.8 | 0 | 16 | 4.2 | 3.84 | 1 | 2 | 0 | 0 | 1 | 1 | 9.105 | 29.48 | 0.395 | 0 | 0 | 217 | 91.68 | 0 | 4
509 | Li3O(Cl0.5Br0.5) | 0.00398 | -2.400116928 | 171.78 | 94 | 1 | 6.941 | 6.941 | 453.69 | 326.914 | 7.44 | 2 | 112.2 | 3.44 | 5 | 2.16 | 10 | 1.8 | 0 | 16 | 4.2 | 3.84 | 1 | 2 | 0 | 0 | 1 | 1 | 9.105 | 29.48 | 0.395 | 0 | 0 | 217 | 91.68 | 0 | 4
510 | Li3OCl | 0.000141 | -3.850780887 | 303.66 | 93 | 1 | 6.941 | 6.941 | 453.69 | 317.494 | 7.44 | 2 | 110.4 | 3.44 | 5 | 2.16 | 0 | 0 | 0 | 6 | 3.2 | 2.64 | 1 | 2 | 0 | 0 | 1 | 1 | 9.105 | 24.4975 | 0.4986 | 0 | 0 | 217 | 91.68 | 0 | 3
511 | Li3OCl | 0.000419 | -3.377785977 | 363.31 | 93 | 1 | 6.941 | 6.941 | 453.69 | 317.494 | 7.44 | 2 | 110.4 | 3.44 | 5 | 2.16 | 0 | 0 | 0 | 6 | 3.2 | 2.64 | 1 | 2 | 0 | 0 | 1 | 1 | 9.105 | 24.4975 | 0.4986 | 0 | 0 | 217 | 91.68 | 0 | 3
512 | Li3OCl | 0.000902 | -3.044793462 | 150.88 | 93 | 1 | 6.941 | 6.941 | 453.69 | 317.494 | 7.44 | 2 | 110.4 | 3.44 | 5 | 2.16 | 0 | 0 | 0 | 6 | 3.2 | 2.64 | 1 | 2 | 0 | 0 | 1 | 1 | 9.105 | 24.4975 | 0.4986 | 0 | 0 | 217 | 91.68 | 0 | 3
513 | Li3OCl | 0.000354 | -3.450996738 | 253.44 | 93 | 1 | 6.941 | 6.941 | 453.69 | 317.494 | 7.44 | 2 | 110.4 | 3.44 | 5 | 2.16 | 0 | 0 | 0 | 6 | 3.2 | 2.64 | 1 | 2 | 0 | 0 | 1 | 1 | 9.105 | 24.4975 | 0.4986 | 0 | 0 | 217 | 91.68 | 0 | 3
514 | Li3P | 0.000703 | -3.153045 | 298.15 | 82 | 1 | 6.941 | 6.941 | 453.69 | 419.5925 | 5.25 | 2 | 122.75 | 2.19 | 3 | 1.125 | 0 | 0 | 0 | 4 | 2 | 1.5 | 1 | 3 | 0 | 0 | 1 | 1 | 16.59333 | 22.57024 | 0.40625 | 0 | 0 | 227 | 85.125 | 0 | 2
515 | Li3P0.2V0.8O4 | 1.31e-13 | -12.88273 | 298.15 | 86 | 87 | 6.941 | 15.9994 | 2183 | 423.76625 | 7.0375 | 2 | 98.975 | 3.44 | 4 | 1.97125 | 3 | 0.54 | 0 | 5 | 4 | 2.25 | 0 | 3 | 1.26 | 0 | 1 | 2 | 9.105 | 22.57024 | 0.040625 | 0 | 0 | 227 | 108.46625 | 0 | 4
516 | Li3P0.4V0.6O4 | 3.55e-08 | -7.449772 | 298.15 | 86 | 87 | 6.941 | 15.9994 | 2183 | 377.12375 | 7.05 | 2 | 97.825 | 3.44 | 4 | 1.935 | 3 | 0.41625 | 0 | 5 | 4 | 2.25 | 0 | 3 | 0.97125 | 0 | 1 | 2 | 9.105 | 22.57024 | 0.08125 | 0 | 0 | 227 | 107.865 | 0 | 4
517 | Li3P0.8V0.2O4 | 2.05e-13 | -12.68825 | 298.15 | 86 | 87 | 6.941 | 15.9994 | 2183 | 283.83875 | 7 | 2 | 95.525 | 3.44 | 4 | 1.84 | 3 | 0.14625 | 0 | 5 | 4 | 2.25 | 0 | 3 | 0.34125 | 0 | 1 | 2 | 9.105 | 22.57024 | 0.1625 | 0 | 0 | 227 | 104.96 | 0 | 4
518 | Li3PS4 | 8.388176e-05 | -4.076332 | 298.15 | 87 | 88 | 6.941 | 32.065 | 453.69 | 403.97625 | 6.9375 | 3 | 113.875 | 2.58 | 4 | 1.78125 | 0 | 0 | 0 | 5 | 4 | 2.25 | 0 | 3 | 0 | 0 | 1 | 2 | 16.59333 | 25.786875 | 1.304125 | 2.202 | 0 | 227 | 80.90625 | 0 | 3
519 | Li3PS4 | 1.025628e-05 | -4.98901 | 370.5666 | 87 | 88 | 6.941 | 32.065 | 453.69 | 403.97625 | 6.9375 | 3 | 113.875 | 2.58 | 4 | 1.78125 | 0 | 0 | 0 | 5 | 4 | 2.25 | 0 | 3 | 0 | 0 | 1 | 2 | 16.59333 | 25.786875 | 1.304125 | 2.202 | 0 | 227 | 80.90625 | 0 | 3
520 | Li3PS4 | 1.09e-05 | -4.962573502 | 103 | 87 | 88 | 6.941 | 32.065 | 453.69 | 403.97625 | 6.9375 | 3 | 113.875 | 2.58 | 4 | 1.78125 | 0 | 0 | 0 | 5 | 4 | 2.25 | 0 | 3 | 0 | 0 | 1 | 2 | 16.59333 | 25.786875 | 1.304125 | 2.202 | 0 | 227 | 80.90625 | 0 | 3
521 | Li3PS4 | 0.000158 | -3.801342913 | 181 | 87 | 88 | 6.941 | 32.065 | 453.69 | 403.97625 | 6.9375 | 3 | 113.875 | 2.58 | 4 | 1.78125 | 0 | 0 | 0 | 5 | 4 | 2.25 | 0 | 3 | 0 | 0 | 1 | 2 | 16.59333 | 25.786875 | 1.304125 | 2.202 | 0 | 227 | 80.90625 | 0 | 3
522 | Li3SbS3 | 1e-09 | -9 | 298.15 | 87 | 1 | 6.941 | 6.941 | 903.78 | 489.99 | 7.22449 | 2 | 119.7143 | 2.58 | 4 | 1.836735 | 10 | 2.44898 | 0 | 14 | 5.142857 | 3.55102 | 0 | 3 | 0 | 0 | 1 | 1 | 16.59333 | 31.56 | 0.9437143 | 0 | 0 | 159 | 70.16327 | 0 | 3
523 | Li3ScBr6 | 1.4e-05 | -4.853872 | 300 | 94 | 95 | 6.941 | 79.904 | 1814 | 476.987 | 7.44 | 4 | 127.4 | 2.96 | 5 | 2.4 | 10 | 4.68 | 10 | 16 | 10.8 | 7.44 | 0 | 1 | 1.62 | 0 | 1 | 1 | 16.59333 | 29.48 | 0.8742 | 1.457 | 6.35e-06 | 165 | 75 | 0 | 3
524 | Li3ScCl6 | 0.029 | -1.537602 | 300 | 93 | 94 | 6.941 | 35.453 | 1814 | 420.467 | 7.44 | 3 | 116.6 | 3.16 | 5 | 2.4 | 1 | 0.18 | 0 | 6 | 4.8 | 2.64 | 0 | 1 | 1.62 | 0 | 1 | 1 | 16.59333 | 24.4975 | 1.4958 | 2.493 | 6.35e-06 | 165 | 75 | 0 | 3
525 | Li3Tb3(TeO6)2 | 8.8e-08 | -7.055517 | 723.15 | 89 | 87 | 6.941 | 15.9994 | 1629 | 417.5495 | 5.88 | 2 | 101.7 | 3.44 | 4 | 1.68 | 10 | 1.8 | 0 | 15 | 7 | 3 | 0 | 2 | 0 | 5 | 1 | 2 | 9.105 | 34.76333 | 0.0464 | 0 | 0 | 217 | 88.62 | 1.35 | 4
526 | Li3VO4 | 9.2e-11 | -10.03621 | 298.15 | 86 | 87 | 6.941 | 15.9994 | 2183 | 470.40875 | 7 | 2 | 100.125 | 3.44 | 4 | 2 | 3 | 0.65625 | 0 | 5 | 4 | 2.25 | 0 | 2 | 1.53125 | 0 | 1 | 2 | 9.105 | 16.59333 | 0 | 0 | 0 | 217 | 108.5 | 0 | 3
527 | Li3Y3Te2O12 | 3.752235e-07 | -6.42571 | 372.8936 | 89 | 87 | 6.941 | 15.9994 | 1799 | 443.0495 | 5.88 | 2 | 101.1 | 3.44 | 4 | 1.68 | 10 | 1.77 | 0 | 15 | 5.8 | 2.28 | 0 | 2 | 2.295 | 0 | 1 | 2 | 9.105 | 34.76333 | 0.0464 | 0 | 0 | 217 | 88.62 | 0 | 4
528 | Li3Y3Te2O12 | 8.073094e-07 | -6.09296 | 392.8517 | 89 | 87 | 6.941 | 15.9994 | 1799 | 443.0495 | 5.88 | 2 | 101.1 | 3.44 | 4 | 1.68 | 10 | 1.77 | 0 | 15 | 5.8 | 2.28 | 0 | 2 | 2.295 | 0 | 1 | 2 | 9.105 | 34.76333 | 0.0464 | 0 | 0 | 217 | 88.62 | 0 | 4
529 | Li3YBr6 | 1.92e-05 | -4.716699 | 298.15 | 94 | 95 | 6.941 | 79.904 | 1799 | 475.487 | 7.44 | 4 | 129.4 | 2.96 | 5 | 2.4 | 10 | 4.68 | 10 | 16 | 10.8 | 7.44 | 0 | 1 | 1.62 | 0 | 1 | 1 | 16.59333 | 32.365 | 0.8742 | 1.457 | 0 | 165 | 75 | 0 | 3
530 | Li3YCl6 | 0.000539 | -3.268411 | 298.15 | 93 | 94 | 6.941 | 35.453 | 1799 | 418.967 | 7.44 | 3 | 118.6 | 3.16 | 5 | 2.4 | 1 | 0.18 | 0 | 6 | 4.8 | 2.64 | 0 | 1 | 1.62 | 0 | 1 | 1 | 16.59333 | 32.365 | 1.4958 | 2.493 | 0 | 165 | 75 | 0 | 3
531 | Li4(BH4)(NH2)3 | 2e-05 | -4.69897 | 298.15 | 91 | 92 | 1.00794 | 1.00794 | 2348 | 249.5561 | 4.666667 | 1 | 62.16667 | 3.04 | 3 | 0.8641975 | 0 | 0 | 0 | 4 | 1.777778 | 1.209877 | 1 | 5 | 0 | 0 | 1 | 1 | 6.615 | 16.59333 | 5.520278 | 7.853 | 0 | 63 | 12.79012 | 0 | 4
532 | Li4(BH4)(NH2)3 | 0.0001 | -4 | 370 | 91 | 92 | 1.00794 | 1.00794 | 2348 | 249.5561 | 4.666667 | 1 | 62.16667 | 3.04 | 3 | 0.8641975 | 0 | 0 | 0 | 4 | 1.777778 | 1.209877 | 1 | 5 | 0 | 0 | 1 | 1 | 6.615 | 16.59333 | 5.520278 | 7.853 | 0 | 63 | 12.79012 | 0 | 4
533 | Li4.25Si0.75Al0.25O4 | 2.02e-07 | -6.694649 | 298.15 | 86 | 1 | 6.941 | 6.941 | 1687 | 394.1622 | 7.227173 | 2 | 99.62162 | 3.44 | 4 | 1.813002 | 0 | 0 | 0 | 5 | 3.459459 | 2.284879 | 1 | 5 | 0 | 0 | 1 | 1 | 9.105 | 20.44 | 0.06267568 | 0 | 0 | 217 | 106.2849 | 0 | 4
534 | Li4.25Si0.75Al0.25O4 | 6.37e-06 | -5.195860568 | 124.96 | 86 | 1 | 6.941 | 6.941 | 1687 | 394.1622 | 7.227173 | 2 | 99.62162 | 3.44 | 4 | 1.813002 | 0 | 0 | 0 | 5 | 3.459459 | 2.284879 | 1 | 5 | 0 | 0 | 1 | 1 | 9.105 | 20.44 | 0.06267568 | 0 | 0 | 217 | 106.2849 | 0 | 4
535 | Li4.25Si0.75Al0.25O4 | 1.533699e-05 | -4.81426 | 322.2075 | 86 | 1 | 6.941 | 6.941 | 1687 | 394.1622 | 7.227173 | 2 | 99.62162 | 3.44 | 4 | 1.813002 | 0 | 0 | 0 | 5 | 3.459459 | 2.284879 | 1 | 5 | 0 | 0 | 1 | 1 | 9.105 | 20.44 | 0.06267568 | 0 | 0 | 217 | 106.2849 | 0 | 4
536 | Li4.25Si0.75Al0.25O4 | 2.056838e-05 | -4.6868 | 326.744 | 86 | 1 | 6.941 | 6.941 | 1687 | 394.1622 | 7.227173 | 2 | 99.62162 | 3.44 | 4 | 1.813002 | 0 | 0 | 0 | 5 | 3.459459 | 2.284879 | 1 | 5 | 0 | 0 | 1 | 1 | 9.105 | 20.44 | 0.06267568 | 0 | 0 | 217 | 106.2849 | 0 | 4
537 | Li4.275Ga0.25Ge0.61S4 | 0.001412 | -2.850165303 | 127 | 87 | 1 | 6.941 | 6.941 | 1211.4 | 471.5541 | 7.267398 | 2 | 117.2304 | 2.58 | 4 | 1.839895 | 10 | 1.705608 | 0 | 13 | 4.385878 | 3.169049 | 1 | 5 | 0 | 0 | 1 | 1 | 16.59333 | 25.786875 | 0.9897789 | 0 | 0 | 165 | 79.04293 | 0 | 4
538 | Li4.275Ge0.61Ga0.25S4 | 6.34e-05 | -4.197910742 | 298 | 87 | 1 | 6.941 | 6.941 | 1211.4 | 471.5541 | 7.267398 | 2 | 117.2304 | 2.58 | 4 | 1.839895 | 10 | 1.705608 | 0 | 13 | 4.385878 | 3.169049 | 1 | 5 | 0 | 0 | 1 | 1 | 16.59333 | 25.786875 | 0.9897789 | 0 | 0 | 165 | 79.04293 | 0 | 4
539 | Li4.275Ge0.61Ga0.25S4 | 0.00243 | -2.614393726 | 150 | 87 | 1 | 6.941 | 6.941 | 1211.4 | 471.5541 | 7.267398 | 2 | 117.2304 | 2.58 | 4 | 1.839895 | 10 | 1.705608 | 0 | 13 | 4.385878 | 3.169049 | 1 | 5 | 0 | 0 | 1 | 1 | 16.59333 | 25.786875 | 0.9897789 | 0 | 0 | 165 | 79.04293 | 0 | 4
540 | Li4.2Ge0.8Ga0.2S4 | 6.5e-05 | -4.187086643 | 298.15 | 87 | 1 | 6.941 | 6.941 | 1211.4 | 487.8957 | 7.224953 | 2 | 117.1739 | 2.58 | 4 | 1.807183 | 10 | 1.937618 | 0 | 13 | 4.565217 | 3.255198 | 1 | 5 | 0 | 0 | 1 | 1 | 16.59333 | 25.786875 | 0.9906957 | 0 | 0 | 165 | 78.72306 | 0 | 4
541 | Li4.2Ge0.8Ga0.2S4 | 2.91e-05 | -3.747146969 | 125 | 87 | 1 | 6.941 | 6.941 | 1211.4 | 487.8957 | 7.224953 | 2 | 117.1739 | 2.58 | 4 | 1.807183 | 10 | 1.937618 | 0 | 13 | 4.565217 | 3.255198 | 1 | 5 | 0 | 0 | 1 | 1 | 16.59333 | 25.786875 | 0.9906957 | 0 | 0 | 165 | 78.72306 | 0 | 4
542 | Li4.4Al0.4Ge0.6S4 | 2.39e-06 | -4.366532 | 298.15 | 87 | 1 | 6.941 | 6.941 | 1211.4 | 494.6706 | 7.230421 | 2 | 117.4043 | 2.58 | 4 | 1.827071 | 10 | 1.195111 | 0 | 13 | 4.042553 | 2.937076 | 1 | 5 | 0 | 0 | 1 | 1 | 16.48 | 25.786875 | 0.9614681 | 0 | 0 | 159 | 77.37438 | 0 | 4
543 | Li4.4Al0.4Sn0.6S4 | 4.3e-05 | -4.366532 | 298.15 | 87 | 1 | 6.941 | 6.941 | 933.47 | 449.5864 | 7.230421 | 2 | 118.617 | 2.58 | 4 | 1.827071 | 10 | 1.195111 | 0 | 13 | 4.042553 | 2.937076 | 1 | 5 | 0 | 0 | 1 | 1 | 16.48 | 33.285 | 0.9370213 | 0 | 0 | 159 | 74.66908 | 0 | 4
544 | Li4.4Ga0.4Sn0.6S4 | 3.2e-06 | -5.494850022 | 303.15 | 87 | 1 | 6.941 | 6.941 | 505.08 | 422.754 | 7.230421 | 2 | 118.6596 | 2.58 | 4 | 1.827071 | 10 | 1.901313 | 0 | 13 | 4.468085 | 3.246718 | 1 | 5 | 0 | 0 | 1 | 1 | 16.59333 | 33.285 | 0.9370213 | 0 | 0 | 165 | 75.17248 | 0 | 4
545 | Li4.6Si0.4Al0.6S4 | 1.46e-07 | -6.835647 | 298.15 | 87 | 1 | 6.941 | 6.941 | 1687 | 507.8433 | 7.227431 | 2 | 117.2708 | 2.58 | 4 | 1.838542 | 0 | 0 | 0 | 5 | 3.333333 | 2.277778 | 1 | 5 | 0 | 0 | 1 | 1 | 16.48 | 25.786875 | 0.9497083 | 0 | 0 | 159 | 77.01389 | 0 | 4
546 | Li4.8Al0.8Si0.2S4 | 7.07e-06 | -5.150580586 | 359.85 | 87 | 1 | 6.941 | 6.941 | 1687 | 491.36 | 7.216993 | 2 | 117.6939 | 2.58 | 4 | 1.842566 | 0 | 0 | 0 | 5 | 3.265306 | 2.262391 | 1 | 5 | 0 | 0 | 1 | 1 | 16.48 | 25.786875 | 0.914551 | 0 | 0 | 159 | 76.51812 | 0 | 4
547 | Li4.8Al0.8Si0.2S4 | 3.98e-07 | -6.400116928 | 253 | 87 | 1 | 6.941 | 6.941 | 1687 | 491.36 | 7.216993 | 2 | 117.6939 | 2.58 | 4 | 1.842566 | 0 | 0 | 0 | 5 | 3.265306 | 2.262391 | 1 | 5 | 0 | 0 | 1 | 1 | 16.48 | 25.786875 | 0.914551 | 0 | 0 | 159 | 76.51812 | 0 | 4
548 | Li4.8Si0.2Al0.8S4 | 2.29e-07 | -6.640165 | 298.15 | 87 | 1 | 6.941 | 6.941 | 1687 | 491.36 | 7.216993 | 2 | 117.6939 | 2.58 | 4 | 1.842566 | 0 | 0 | 0 | 5 | 3.265306 | 2.262391 | 1 | 5 | 0 | 0 | 1 | 1 | 16.48 | 25.786875 | 0.914551 | 0 | 0 | 159 | 76.51812 | 0 | 4
549 | Li49.6Al1.6La24Zr14.4Ta1.6O96 | 0.000614 | -3.211832 | 298.15 | 86 | 87 | 6.941 | 15.9994 | 3290 | 501.0501 | 6.918109 | 2 | 110.2479 | 3.44 | 4 | 1.989919 | 3 | 0.4838922 | 0 | 18 | 4.222222 | 2.075973 | 0 | 5 | 2.87647 | 0 | 1 | 2 | 9.105 | 36.8975 | 0 | 0 | 0 | 217 | 101.03 | 0.1196581 | 6
550 | Li4Al0.33Si0.17Ge0.17P0.33O4 | 1.613021e-06 | -5.792359875 | 298.15 | 86 | 1 | 6.941 | 6.941 | 1687 | 326.6047 | 7.209877 | 2 | 98.94556 | 3.44 | 4 | 1.851111 | 10 | 0.370642 | 0 | 13 | 3.744444 | 2.494099 | 0 | 5 | 0 | 0 | 1 | 1 | 9.105 | 23.005 | 0.08141889 | 0 | 0 | 227 | 108.4755 | 0 | 6
551 | Li4Al0.33Si0.17Ge0.17P0.33O4 | 3.93e-05 | -4.40560745 | 320.15 | 86 | 1 | 6.941 | 6.941 | 1687 | 326.6047 | 7.209877 | 2 | 98.94556 | 3.44 | 4 | 1.851111 | 10 | 0.370642 | 0 | 13 | 3.744444 | 2.494099 | 0 | 5 | 0 | 0 | 1 | 1 | 9.105 | 23.005 | 0.08141889 | 0 | 0 | 227 | 108.4755 | 0 | 6
552 | Li4Al0.33Si0.33P0.33O4 | 3.25e-06 | -5.487904825 | 298.15 | 86 | 1 | 6.941 | 6.941 | 1687 | 334.085 | 7.213057 | 2 | 98.76196 | 3.44 | 4 | 1.85317 | 0 | 0 | 0 | 5 | 3.555061 | 2.314442 | 0 | 5 | 0 | 0 | 1 | 1 | 9.105 | 22.57024 | 0.08802447 | 0 | 0 | 227 | 108.5222 | 0 | 5
553 | Li4Al0.33Si0.33P0.33O4 | 4.75e-06 | -5.32330639 | 323.79 | 86 | 1 | 6.941 | 6.941 | 1687 | 334.085 | 7.213057 | 2 | 98.76196 | 3.44 | 4 | 1.85317 | 0 | 0 | 0 | 5 | 3.555061 | 2.314442 | 0 | 5 | 0 | 0 | 1 | 1 | 9.105 | 22.57024 | 0.08802447 | 0 | 0 | 227 | 108.5222 | 0 | 5
554 | Li4Al0.33Si0.33P0.33O4 | 1.93e-05 | -4.714442691 | 349.81 | 86 | 1 | 6.941 | 6.941 | 1687 | 334.085 | 7.213057 | 2 | 98.76196 | 3.44 | 4 | 1.85317 | 0 | 0 | 0 | 5 | 3.555061 | 2.314442 | 0 | 5 | 0 | 0 | 1 | 1 | 9.105 | 22.57024 | 0.08802447 | 0 | 0 | 227 | 108.5222 | 0 | 5
555 | Li4Al0.33Si0.33P0.33O4 | 0.000198 | -3.70333481 | 125.29 | 86 | 1 | 6.941 | 6.941 | 1687 | 334.085 | 7.213057 | 2 | 98.76196 | 3.44 | 4 | 1.85317 | 0 | 0 | 0 | 5 | 3.555061 | 2.314442 | 0 | 5 | 0 | 0 | 1 | 1 | 9.105 | 22.57024 | 0.08802447 | 0 | 0 | 227 | 108.5222 | 0 | 5
556 | Li4Al0.33Si0.33P0.33O4 | 0.002663729 | -2.57451 | 327.5123 | 86 | 1 | 6.941 | 6.941 | 1687 | 334.085 | 7.213057 | 2 | 98.76196 | 3.44 | 4 | 1.85317 | 0 | 0 | 0 | 5 | 3.555061 | 2.314442 | 0 | 5 | 0 | 0 | 1 | 1 | 9.105 | 22.57024 | 0.08802447 | 0 | 0 | 227 | 108.5222 | 0 | 5
557 | Li4B7O12Cl | 2e-07 | -6.69897 | 298.15 | 93 | 87 | 6.941 | 15.9994 | 2348 | 794.9983 | 3.888889 | 2 | 83.08333 | 3.44 | 5 | 1.708333 | 0 | 0 | 0 | 6 | 4.333333 | 1.888889 | 0 | 5 | 0 | 0 | 1 | 2 | 7.1725 | 24.4975 | 0.548375 | 0 | 0 | 217 | 85.85417 | 0 | 4
558 | Li4Ge0.25Sn0.75Se4 | 8.3e-07 | -6.080922 | 298.15 | 88 | 1 | 6.941 | 6.941 | 1211.4 | 496.9356 | 7.209877 | 2 | 125.1389 | 2.55 | 4 | 1.777778 | 10 | 4.938272 | 0 | 15 | 9.111111 | 7.209877 | 0 | 4 | 0 | 0 | 1 | 1 | 16.59333 | 33.285 | 0.36575 | 0 | 0 | 215 | 99.55556 | 0 | 4
559 | Li4Ge0.75Sn0.25Se4 | 6e-06 | -5.221849 | 298.15 | 88 | 1 | 6.941 | 6.941 | 1211.4 | 536.1756 | 7.209877 | 2 | 124.0833 | 2.55 | 4 | 1.777778 | 10 | 4.938272 | 0 | 15 | 9.111111 | 7.209877 | 0 | 4 | 0 | 0 | 1 | 1 | 16.59333 | 33.285 | 0.3870278 | 0 | 0 | 215 | 103.7037 | 0 | 4
560 | Li4GeO4 | 1.3e-12 | -11.88606 | 298.15 | 86 | 1 | 6.941 | 6.941 | 1211.4 | 360.5956 | 7.209877 | 2 | 99.55556 | 3.44 | 4 | 1.777778 | 10 | 1.975309 | 0 | 13 | 4.666667 | 3.259259 | 0 | 4 | 0 | 0 | 1 | 1 | 9.105 | 23.005 | 0.04255556 | 0 | 0 | 217 | 106.7654 | 0 | 3
561 | Li4GeO4 | 1.3e-11 | -10.88605665 | 303.15 | 86 | 1 | 6.941 | 6.941 | 1211.4 | 360.5956 | 7.209877 | 2 | 99.55556 | 3.44 | 4 | 1.777778 | 10 | 1.975309 | 0 | 13 | 4.666667 | 3.259259 | 0 | 4 | 0 | 0 | 1 | 1 | 9.105 | 23.005 | 0.04255556 | 0 | 0 | 217 | 106.7654 | 0 | 3
562 | Li4GeS2Se2 | 2.8e-05 | -4.552842 | 298.15 | 88 | 1 | 6.941 | 6.941 | 1211.4 | 532.32 | 7.209877 | 2 | 120.2222 | 2.58 | 4 | 1.777778 | 10 | 4.444444 | 0 | 15 | 6.888889 | 5.62963 | 1 | 4 | 0 | 0 | 1 | 1 | 16.59333 | 25.92 | 0.7094444 | 0 | 0 | 215 | 91.95062 | 0 | 4
563 | Li4GeS3Se | 8.5e-06 | -5.070581 | 298.15 | 88 | 1 | 6.941 | 6.941 | 1211.4 | 520.5822 | 7.209877 | 2 | 118.5556 | 2.58 | 4 | 1.777778 | 10 | 3.45679 | 0 | 15 | 5.777778 | 4.246914 | 1 | 4 | 0 | 0 | 1 | 1 | 16.59333 | 25.92 | 0.8653333 | 0 | 0 | 215 | 85.03704 | 0 | 4
564 | Li4GeS4 | 2e-07 | -6.69897 | 298.15 | 87 | 1 | 6.941 | 6.941 | 1211.4 | 508.8444 | 7.209877 | 2 | 116.8889 | 2.58 | 4 | 1.777778 | 10 | 1.975309 | 0 | 13 | 4.666667 | 3.259259 | 0 | 4 | 0 | 0 | 1 | 1 | 16.59333 | 25.786875 | 1.021222 | 0 | 0 | 159 | 78.12346 | 0 | 3
565 | Li4GeSe4 | 5e-06 | -5.30103 | 298.15 | 88 | 1 | 6.941 | 6.941 | 1211.4 | 555.7956 | 7.209877 | 2 | 123.5556 | 2.55 | 4 | 1.777778 | 10 | 4.938272 | 0 | 15 | 9.111111 | 7.209877 | 0 | 4 | 0 | 0 | 1 | 1 | 16.59333 | 25.92 | 0.3976667 | 0 | 0 | 215 | 105.7778 | 0 | 3
566 | Li4GeSSe3 | 1.5e-05 | -4.823909 | 298.15 | 88 | 1 | 6.941 | 6.941 | 1211.4 | 544.0578 | 7.209877 | 2 | 121.8889 | 2.58 | 4 | 1.777778 | 10 | 4.938272 | 0 | 15 | 8 | 6.666667 | 1 | 4 | 0 | 0 | 1 | 1 | 16.59333 | 25.92 | 0.5535556 | 0 | 0 | 215 | 98.8642 | 0 | 4
567 | Li4Nd3TeSbO12 | 8.7e-09 | -8.060481 | 298.15 | 89 | 87 | 6.941 | 15.9994 | 1294 | 380.0381 | 6.253968 | 2 | 104 | 3.44 | 4 | 1.746032 | 10 | 1.723356 | 0 | 15 | 5.952381 | 1.886621 | 0 | 3 | 0 | 10 | 1 | 2 | 9.105 | 34.81 | 0.02209524 | 0 | 0 | 217 | 92.95238 | 0.5714286 | 5
568 | Li4P2S6 | 0.00238 | -2.623423 | 298.15 | 87 | 88 | 6.941 | 32.065 | 453.69 | 398.2933 | 6.555556 | 3 | 113 | 2.58 | 4 | 1.666667 | 0 | 0 | 0 | 5 | 4.166667 | 2.111111 | 0 | 3 | 0 | 0 | 1 | 2 | 16.59333 | 25.786875 | 1.371833 | 2.202 | 0 | 227 | 78.22222 | 0 | 3
569 | Li4PS4I | 6.26e-05 | -4.203425667 | 298.15 | 95 | 1 | 6.941 | 6.941 | 453.69 | 407.235 | 7.2 | 2 | 117.8 | 2.66 | 5 | 1.92 | 10 | 1.8 | 0 | 16 | 5 | 3.2 | 0 | 3 | 0 | 0 | 1 | 1 | 16.59333 | 43.015 | 1.1495 | 0 | 0 | 227 | 82.24 | 0 | 4
570 | Li4SiO4 | 2e-10 | -9.698970004 | 298.15 | 86 | 1 | 6.941 | 6.941 | 1687 | 413.44 | 7.209877 | 2 | 98.55556 | 3.44 | 4 | 1.777778 | 0 | 0 | 0 | 5 | 3.555556 | 2.271605 | 0 | 4 | 0 | 0 | 1 | 1 | 9.105 | 20.44 | 0.08588889 | 0 | 0 | 217 | 106.963 | 0 | 3
571 | Li4SiO4 | 5.66e-09 | -8.247183569 | 348.17 | 86 | 1 | 6.941 | 6.941 | 1687 | 413.44 | 7.209877 | 2 | 98.55556 | 3.44 | 4 | 1.777778 | 0 | 0 | 0 | 5 | 3.555556 | 2.271605 | 0 | 4 | 0 | 0 | 1 | 1 | 9.105 | 20.44 | 0.08588889 | 0 | 0 | 217 | 106.963 | 0 | 3
572 | Li4SiO4 | 3.11e-08 | -7.507239611 | 100.52 | 86 | 1 | 6.941 | 6.941 | 1687 | 413.44 | 7.209877 | 2 | 98.55556 | 3.44 | 4 | 1.777778 | 0 | 0 | 0 | 5 | 3.555556 | 2.271605 | 0 | 4 | 0 | 0 | 1 | 1 | 9.105 | 20.44 | 0.08588889 | 0 | 0 | 217 | 106.963 | 0 | 3
573 | Li4SiS4 | 4.93e-07 | -6.307153081 | 298.15 | 87 | 1 | 6.941 | 6.941 | 1687 | 561.6889 | 7.209877 | 2 | 115.8889 | 2.58 | 4 | 1.777778 | 0 | 0 | 0 | 5 | 3.555556 | 2.271605 | 0 | 4 | 0 | 0 | 1 | 1 | 16.59333 | 25.786875 | 1.064556 | 0 | 0 | 159 | 78.32099 | 0 | 3
574 | Li4SnS2Se2 | 3.6e-05 | -4.443697 | 298.15 | 88 | 1 | 6.941 | 6.941 | 505.08 | 453.84 | 7.209877 | 2 | 122.3333 | 2.58 | 4 | 1.777778 | 10 | 4.444444 | 0 | 15 | 6.888889 | 5.62963 | 1 | 4 | 0 | 0 | 1 | 1 | 16.59333 | 33.285 | 0.6668889 | 0 | 0 | 215 | 83.65432 | 0 | 4
575 | Li4SnS3Se | 7.5e-05 | -4.124939 | 298.15 | 88 | 1 | 6.941 | 6.941 | 505.08 | 442.1022 | 7.209877 | 2 | 120.6667 | 2.58 | 4 | 1.777778 | 10 | 3.45679 | 0 | 15 | 5.777778 | 4.246914 | 1 | 4 | 0 | 0 | 1 | 1 | 16.59333 | 33.285 | 0.8227778 | 0 | 0 | 215 | 77.03704 | 0 | 4
576 | Li4SnS4 | 7e-05 | -4.154902 | 298.15 | 87 | 1 | 6.941 | 6.941 | 505.08 | 430.3644 | 7.209877 | 2 | 119 | 2.58 | 4 | 1.777778 | 10 | 1.975309 | 0 | 13 | 4.666667 | 3.259259 | 0 | 4 | 0 | 0 | 1 | 1 | 16.59333 | 33.285 | 0.9786667 | 0 | 0 | 159 | 71.50617 | 0 | 3
577 | Li5.1Al0.3PS5Br | 1.921852e-07 | -6.71628 | 302.4264 | 94 | 1 | 6.941 | 6.941 | 933.47 | 412.8032 | 7.204214 | 2 | 116.2177 | 2.96 | 5 | 1.939386 | 10 | 1.48283 | 0 | 16 | 4.677419 | 3.106139 | 1 | 5 | 0 | 0 | 1 | 1 | 16.48 | 29.48 | 1.136452 | 0 | 0 | 227 | 83.26483 | 0 | 5
578 | Li5.1La3Nb1.95Sm0.05O12 | 1.814346e-05 | -4.74128 | 299.6353 | 86 | 87 | 6.941 | 15.9994 | 2750 | 542.0891 | 6.761532 | 2 | 108.3937 | 3.44 | 4 | 1.985217 | 4 | 0.7584611 | 0 | 7 | 4.355204 | 1.916484 | 0 | 2 | 2.717819 | 8 | 1 | 2 | 9.105 | 36.8975 | 0 | 0 | 0 | 217 | 102.3837 | 0.01357466 | 5
579 | Li5.1La3Nb1.95Sm0.05O12 | 3.174973e-05 | -4.49826 | 322.7785 | 86 | 87 | 6.941 | 15.9994 | 2750 | 542.0891 | 6.761532 | 2 | 108.3937 | 3.44 | 4 | 1.985217 | 4 | 0.7584611 | 0 | 7 | 4.355204 | 1.916484 | 0 | 2 | 2.717819 | 8 | 1 | 2 | 9.105 | 36.8975 | 0 | 0 | 0 | 217 | 102.3837 | 0.01357466 | 5
580 | Li5.25Ba0.25La2.75Ta2O12 | 7.41e-06 | -5.130182 | 298.15 | 86 | 87 | 6.941 | 15.9994 | 3290 | 591.0212 | 6.787022 | 2 | 109.0787 | 3.44 | 4 | 1.987628 | 3 | 0.6186088 | 0 | 18 | 5.573034 | 2.874385 | 0 | 2 | 2.739553 | 0 | 0 | 2 | 9.105 | 63.59 | 0 | 0 | 0 | 217 | 103.1627 | 1.258427 | 5
581 | Li5.2La3Nb1.9Sm0.1O12 | 2.31265e-05 | -4.63589 | 299.6353 | 86 | 87 | 6.941 | 15.9994 | 2750 | 538.5265 | 6.778671 | 2 | 108.5586 | 3.44 | 4 | 1.986852 | 4 | 0.7441766 | 0 | 7 | 4.346847 | 1.931905 | 0 | 2 | 2.695885 | 8 | 1 | 2 | 9.105 | 36.8975 | 0 | 0 | 0 | 217 | 102.3667 | 0.02702703 | 5
582 | Li5.2La3Nb1.9Sm0.1O12 | 0.000145004 | -3.83862 | 322.7785 | 86 | 87 | 6.941 | 15.9994 | 2750 | 538.5265 | 6.778671 | 2 | 108.5586 | 3.44 | 4 | 1.986852 | 4 | 0.7441766 | 0 | 7 | 4.346847 | 1.931905 | 0 | 2 | 2.695885 | 8 | 1 | 2 | 9.105 | 36.8975 | 0 | 0 | 0 | 217 | 102.3667 | 0.02702703 | 5
583 | Li5.2La3Nb1.9Y0.1O12 | 6.39e-05 | -4.194499 | 298.15 | 86 | 87 | 6.941 | 15.9994 | 2750 | 540.5715 | 6.778671 | 2 | 108.5225 | 3.44 | 4 | 1.986852 | 4 | 0.746855 | 0 | 5 | 4.324324 | 1.927197 | 0 | 2 | 2.743121 | 0 | 1 | 2 | 9.105 | 36.8975 | 0 | 0 | 0 | 217 | 102.503 | 0 | 5
584 | Li5.3La3Nb1.85Sm0.15O12 | 2.614749e-05 | -4.58257 | 298.2724 | 86 | 87 | 6.941 | 15.9994 | 2750 | 534.9958 | 6.79523 | 2 | 108.722 | 3.44 | 4 | 1.988377 | 4 | 0.7298759 | 0 | 7 | 4.338565 | 1.947093 | 0 | 2 | 2.673872 | 8 | 1 | 2 | 9.105 | 36.8975 | 0 | 0 | 0 | 217 | 102.3459 | 0.04035874 | 5
585 | Li5.3La3Nb1.85Sm0.15O12 | 0.000194026 | -3.71214 | 323.084 | 86 | 87 | 6.941 | 15.9994 | 2750 | 534.9958 | 6.79523 | 2 | 108.722 | 3.44 | 4 | 1.988377 | 4 | 0.7298759 | 0 | 7 | 4.338565 | 1.947093 | 0 | 2 | 2.673872 | 8 | 1 | 2 | 9.105 | 36.8975 | 0 | 0 | 0 | 217 | 102.3459 | 0.04035874 | 5
586 | Li5.3La3Ta1.85Sm0.15O12 | 7.11e-06 | -5.14813 | 298.15 | 86 | 87 | 6.941 | 15.9994 | 3290 | 579.794 | 6.79523 | 2 | 109.2197 | 3.44 | 4 | 1.988377 | 3 | 0.6000422 | 0 | 18 | 5.5 | 2.811659 | 0 | 2 | 2.803706 | 8 | 1 | 2 | 9.105 | 36.8975 | 0 | 0 | 0 | 217 | 102.3459 | 1.201794 | 5
587 | Li5.4Al0.2PS5Br | 5.552518e-07 | -6.25551 | 301.0081 | 94 | 1 | 6.941 | 6.941 | 933.47 | 409.6444 | 7.306122 | 2 | 116.4603 | 2.96 | 5 | 1.957672 | 10 | 1.461325 | 0 | 16 | 4.603175 | 3.13933 | 1 | 5 | 0 | 0 | 1 | 1 | 16.48 | 29.48 | 1.118413 | 0 | 0 | 227 | 83.66843 | 0 | 5
588 | Li5.4Al0.2PS5Br | 6.248705e-07 | -6.20421 | 302.5728 | 94 | 1 | 6.941 | 6.941 | 933.47 | 409.6444 | 7.306122 | 2 | 116.4603 | 2.96 | 5 | 1.957672 | 10 | 1.461325 | 0 | 16 | 4.603175 | 3.13933 | 1 | 5 | 0 | 0 | 1 | 1 | 16.48 | 29.48 | 1.118413 | 0 | 0 | 227 | 83.66843 | 0 | 5
589 | Li5.4La3Nb1.8Sm0.2O12 | 3.714839e-05 | -4.43006 | 298.9519 | 86 | 87 | 6.941 | 15.9994 | 2750 | 531.4967 | 6.811224 | 2 | 108.8839 | 3.44 | 4 | 1.989796 | 4 | 0.7155612 | 0 | 7 | 4.330357 | 1.962054 | 0 | 2 | 2.651786 | 8 | 1 | 2 | 9.105 | 36.8975 | 0 | 0 | 0 | 217 | 102.3214 | 0.05357143 | 5
590 | Li5.4La3Nb1.8Sm0.2O12 | 0.0001658288 | -3.78034 | 321.016 | 86 | 87 | 6.941 | 15.9994 | 2750 | 531.4967 | 6.811224 | 2 | 108.8839 | 3.44 | 4 | 1.989796 | 4 | 0.7155612 | 0 | 7 | 4.330357 | 1.962054 | 0 | 2 | 2.651786 | 8 | 1 | 2 | 9.105 | 36.8975 | 0 | 0 | 0 | 217 | 102.3214 | 0.05357143 | 5
591 | Li5.4La3Nb1.8Y0.2O12 | 6.74e-05 | -4.17134 | 298.15 | 86 | 87 | 6.941 | 15.9994 | 2750 | 535.5503 | 6.811224 | 2 | 108.8125 | 3.44 | 4 | 1.989796 | 4 | 0.721301 | 0 | 5 | 4.285714 | 1.951531 | 0 | 2 | 2.746492 | 0 | 1 | 2 | 9.105 | 36.8975 | 0 | 0 | 0 | 217 | 102.5893 | 0 | 5
592 | Li5.4La3Nb1.8Y0.75O12 | 2.51e-05 | -4.600326 | 298.15 | 86 | 87 | 6.941 | 15.9994 | 2750 | 565.829 | 6.814473 | 2 | 110.7582 | 3.44 | 4 | 1.995814 | 4 | 0.7234824 | 0 | 5 | 4.254902 | 1.941817 | 0 | 2 | 2.943483 | 0 | 1 | 2 | 9.105 | 36.8975 | 0 | 0 | 0 | 217 | 102.2923 | 0 | 5
593 | Li5.55Al0.15PS5Br | 4.984941e-08 | -7.30234 | 302.5728 | 94 | 1 | 6.941 | 6.941 | 933.47 | 408.1024 | 7.349991 | 2 | 116.5787 | 2.96 | 5 | 1.966024 | 10 | 1.450803 | 0 | 16 | 4.566929 | 3.154566 | 1 | 5 | 0 | 0 | 1 | 1 | 16.48 | 29.48 | 1.109606 | 0 | 0 | 227 | 83.84525 | 0 | 5
594 | Li5.5Ba0.5La2.5Ta2O12 | 1.41e-05 | -4.850781 | 298.15 | 86 | 87 | 6.941 | 15.9994 | 3290 | 587.3509 | 6.826667 | 2 | 109.3778 | 3.44 | 4 | 1.991111 | 3 | 0.6044444 | 0 | 18 | 5.511111 | 2.919506 | 0 | 2 | 2.595556 | 0 | 0 | 2 | 9.105 | 63.59 | 0 | 0 | 0 | 217 | 103.8696 | 1.244444 | 5
595 | Li5.5Ba0.5La2.5Ta2O12 | 1.850035e-05 | -4.73282 | 295.5811 | 86 | 87 | 6.941 | 15.9994 | 3290 | 587.3509 | 6.826667 | 2 | 109.3778 | 3.44 | 4 | 1.991111 | 3 | 0.6044444 | 0 | 18 | 5.511111 | 2.919506 | 0 | 2 | 2.595556 | 0 | 0 | 2 | 9.105 | 63.59 | 0 | 0 | 0 | 217 | 103.8696 | 1.244444 | 5
596 | Li5.5Ba0.5La2.5Ta2O12 | 3.55e-08 | -4.68549 | 297.95847 | 86 | 87 | 6.941 | 15.9994 | 3290 | 587.3509 | 6.826667 | 2 | 109.3778 | 3.44 | 4 | 1.991111 | 3 | 0.6044444 | 0 | 18 | 5.511111 | 2.919506 | 0 | 2 | 2.595556 | 0 | 0 | 2 | 9.105 | 63.59 | 0 | 0 | 0 | 217 | 103.8696 | 1.244444 | 5
597 | Li5.5La2.75K0.25Nb2O12 | 5.867053e-06 | -5.23158 | 290.7991 | 86 | 87 | 6.941 | 15.9994 | 2750 | 534.1234 | 6.826667 | 2 | 108.6222 | 3.44 | 4 | 1.991111 | 4 | 0.7538272 | 0 | 5 | 4.266667 | 1.979259 | 0 | 2 | 2.577037 | 0 | 1 | 2 | 9.105 | 73.10667 | 0 | 0 | 0 | 217 | 103.4548 | 0 | 5
598 | Li5.5La2.75K0.25Nb2O12 | 3.767645e-05 | -4.42393 | 313.5425 | 86 | 87 | 6.941 | 15.9994 | 2750 | 534.1234 | 6.826667 | 2 | 108.6222 | 3.44 | 4 | 1.991111 | 4 | 0.7538272 | 0 | 5 | 4.266667 | 1.979259 | 0 | 2 | 2.577037 | 0 | 1 | 2 | 9.105 | 73.10667 | 0 | 0 | 0 | 217 | 103.4548 | 0 | 5
599 | Li5.5La2.75K0.25Nb2O12 | 1.06e-05 | -4.974694 | 298.15 | 86 | 87 | 6.941 | 15.9994 | 2750 | 534.1234 | 6.826667 | 2 | 108.6222 | 3.44 | 4 | 1.991111 | 4 | 0.7538272 | 0 | 5 | 4.266667 | 1.979259 | 0 | 2 | 2.577037 | 0 | 1 | 2 | 9.105 | 73.10667 | 0 | 0 | 0 | 217 | 103.4548 | 0 | 5
600 | Li5.5La3Nb1.5Y0.25O12 | 4.13019e-07 | -6.38403 | 239.7357 | 86 | 87 | 6.941 | 15.9994 | 2750 | 508.1638 | 6.84762 | 2 | 108.3371 | 3.44 | 4 | 1.987628 | 4 | 0.6539578 | 0 | 5 | 4.258427 | 1.978538 | 0 | 2 | 2.704204 | 0 | 1 | 2 | 9.105 | 36.8975 | 0 | 0 | 0 | 217 | 102.3144 | 0 | 5
601 | Li5.5La3Nb1.75In0.25O12 | 2.4e-05 | -4.619788758 | 298.15 | 86 | 87 | 6.941 | 15.9994 | 2750 | 517.8592 | 6.781235 | 2 | 108.4222 | 3.44 | 4 | 1.979259 | 10 | 0.8641975 | 0 | 12 | 4.377778 | 2.018765 | 0 | 5 | 2.62963 | 0 | 1 | 2 | 9.105 | 36.8975 | 0 | 0 | 0 | 217 | 101.9733 | 0 | 5
602 | Li5.5La3Nb1.75In0.25O12 | 2.674053e-05 | -4.57283 | 296.1769 | 86 | 87 | 6.941 | 15.9994 | 2750 | 517.8592 | 6.781235 | 2 | 108.4222 | 3.44 | 4 | 1.979259 | 10 | 0.8641975 | 0 | 12 | 4.377778 | 2.018765 | 0 | 5 | 2.62963 | 0 | 1 | 2 | 9.105 | 36.8975 | 0 | 0 | 0 | 217 | 101.9733 | 0 | 5
603 | Li5.5La3Nb1.75In0.25O12 | 0.000120268 | -3.91985 | 316.2195 | 86 | 87 | 6.941 | 15.9994 | 2750 | 517.8592 | 6.781235 | 2 | 108.4222 | 3.44 | 4 | 1.979259 | 10 | 0.8641975 | 0 | 12 | 4.377778 | 2.018765 | 0 | 5 | 2.62963 | 0 | 1 | 2 | 9.105 | 36.8975 | 0 | 0 | 0 | 217 | 101.9733 | 0 | 5
604 | Li5.5La3Nb1.75In0.25O12 | 2.4e-05 | -4.619789 | 298.15 | 86 | 87 | 6.941 | 15.9994 | 2750 | 517.8592 | 6.781235 | 2 | 108.4222 | 3.44 | 4 | 1.979259 | 10 | 0.8641975 | 0 | 12 | 4.377778 | 2.018765 | 0 | 5 | 2.62963 | 0 | 1 | 2 | 9.105 | 36.8975 | 0 | 0 | 0 | 217 | 101.9733 | 0 | 5
605 | Li5.5La3Nb1.75Sm0.25O12 | 3.800669e-05 | -4.42014 | 294.7661 | 86 | 87 | 6.941 | 15.9994 | 2750 | 528.0287 | 6.826667 | 2 | 109.0444 | 3.44 | 4 | 1.991111 | 4 | 0.7012346 | 0 | 7 | 4.322222 | 1.97679 | 0 | 2 | 2.62963 | 8 | 1 | 2 | 9.105 | 36.8975 | 0 | 0 | 0 | 217 | 102.2933 | 0.06666667 | 5
606 | Li5.5La3Nb1.75Sm0.25O12 | 0.0001593309 | -3.7977 | 323.5743 | 86 | 87 | 6.941 | 15.9994 | 2750 | 528.0287 | 6.826667 | 2 | 109.0444 | 3.44 | 4 | 1.991111 | 4 | 0.7012346 | 0 | 7 | 4.322222 | 1.97679 | 0 | 2 | 2.62963 | 8 | 1 | 2 | 9.105 | 36.8975 | 0 | 0 | 0 | 217 | 102.2933 | 0.06666667 | 5
607 | Li5.5La3Nb1.75Y0.25O12 | 9.18e-05 | -4.037157 | 298.15 | 86 | 87 | 6.941 | 15.9994 | 2750 | 533.0731 | 6.826667 | 2 | 108.9556 | 3.44 | 4 | 1.991111 | 4 | 0.708642 | 0 | 5 | 4.266667 | 1.962963 | 0 | 2 | 2.748148 | 0 | 1 | 2 | 9.105 | 36.8975 | 0 | 0 | 0 | 217 | 102.6252 | 0 | 5
608 | Li5.5La3Ta1.75Sm0.25O12 | 5.17e-06 | -5.286509 | 298.15 | 86 | 87 | 6.941 | 15.9994 | 3290 | 570.0287 | 6.826667 | 2 | 109.5111 | 3.44 | 4 | 1.991111 | 3 | 0.5785185 | 0 | 18 | 5.411111 | 2.799506 | 0 | 2 | 2.752346 | 8 | 1 | 2 | 9.105 | 36.8975 | 0 | 0 | 0 | 217 | 102.2933 | 1.155556 | 5
609 | Li5.5La3Zr0.5Ta1.5O12 | 1.148365e-06 | -5.93992 | 243.0565 | 86 | 87 | 6.941 | 15.9994 | 3290 | 565.8176 | 6.826667 | 2 | 109.3111 | 3.44 | 4 | 1.991111 | 3 | 0.5876543 | 0 | 18 | 5.2 | 2.693333 | 0 | 2 | 2.869136 | 0 | 1 | 2 | 9.105 | 36.8975 | 0 | 0 | 0 | 217 | 102.2104 | 0.9333333 | 5
610 | Li5.5La3Zr2Ga0.25O12 | 0.001919508 | -2.71681 | 403.0324 | 86 | 87 | 6.941 | 15.9994 | 2128 | 486.3131 | 6.857143 | 2 | 109.7802 | 3.44 | 4 | 1.982369 | 10 | 0.6424345 | 0 | 12 | 4.296703 | 1.988166 | 0 | 5 | 2.949402 | 0 | 1 | 2 | 9.105 | 36.8975 | 0 | 0 | 0 | 217 | 99.04649 | 0 | 5
611 | Li5.6La3Nb1.7Sm0.3O12 | 5.603895e-05 | -4.25151 | 294.7661 | 86 | 87 | 6.941 | 15.9994 | 2750 | 524.5913 | 6.841569 | 2 | 109.2035 | 3.44 | 4 | 1.992325 | 4 | 0.686898 | 0 | 7 | 4.314159 | 1.991307 | 0 | 2 | 2.607409 | 8 | 1 | 2 | 9.105 | 36.8975 | 0 | 0 | 0 | 217 | 102.2617 | 0.07964602 | 5
612 | Li5.6La3Nb1.7Sm0.3O12 | 0.0002625971 | -3.58071 | 324.1281 | 86 | 87 | 6.941 | 15.9994 | 2750 | 524.5913 | 6.841569 | 2 | 109.2035 | 3.44 | 4 | 1.992325 | 4 | 0.686898 | 0 | 7 | 4.314159 | 1.991307 | 0 | 2 | 2.607409 | 8 | 1 | 2 | 9.105 | 36.8975 | 0 | 0 | 0 | 217 | 102.2617 | 0.07964602 | 5
613 | Li5.6P0.95 Sn0.05 S4.4O0.1Cl1.5 | 0.00331 | -2.480172 | 298.15 | 93 | 1 | 6.941 | 6.941 | 505.08 | 384.049 | 7.439153 | 2 | 114.8413 | 3.44 | 5 | 2.009102 | 10 | 0.07905014 | 0 | 13 | 3.853175 | 2.536155 | 1 | 4 | 0 | 0 | 1 | 1 | 9.105 | 33.285 | 1.188258 | 0 | 0 | 227 | 83.91991 | 0 | 6
614 | Li5.70La3Ta1.65Sm0.35O12 | 2.15e-05 | -4.667562 | 298.15 | 86 | 87 | 6.941 | 15.9994 | 3290 | 560.4354 | 6.855945 | 2 | 109.7974 | 3.44 | 4 | 1.993441 | 3 | 0.5569582 | 0 | 18 | 5.323789 | 2.785635 | 0 | 2 | 2.700722 | 8 | 1 | 2 | 9.105 | 36.8975 | 0 | 0 | 0 | 217 | 102.2267 | 1.110132 | 5
615 | Li5.72Al0.26La3Zr1.5W0.25O12 | 0.00049 | -3.309804 | 298.15 | 86 | 87 | 6.941 | 15.9994 | 3695 | 492.3079 | 6.864227 | 2 | 109.0902 | 3.44 | 4 | 1.981679 | 4 | 0.487213 | 0 | 19 | 4.33348 | 2.104256 | 0 | 5 | 2.818875 | 0 | 1 | 2 | 9.105 | 36.8975 | 0 | 0 | 0 | 217 | 100.7966 | 0.1539815 | 6
616 | Li5.74La3Zr1.5Ta0.5O12 | 0.000903 | -3.044312 | 298.15 | 86 | 87 | 6.941 | 15.9994 | 3290 | 513.5348 | 6.896824 | 2 | 109.7282 | 3.44 | 4 | 1.99386 | 3 | 0.5145931 | 0 | 18 | 4.496042 | 2.225108 | 0 | 2 | 2.916028 | 0 | 1 | 2 | 9.105 | 36.8975 | 0 | 0 | 0 | 217 | 100.857 | 0.3078276 | 5
617 | Li5.7Al0.1PS5Br | 2.665754e-07 | -6.57418 | 300.9564 | 94 | 1 | 6.941 | 6.941 | 933.47 | 406.584375 | 7.389404 | 2 | 116.6953125 | 2.96 | 5 | 1.973877 | 10 | 1.44043 | 0 | 16 | 4.53125 | 3.168945 | 1 | 5 | 0 | 0 | 1 | 1 | 16.48 | 29.48 | 1.1009375 | 0 | 0 | 227 | 84.00635 | 0 | 5
618 | Li5.7Al0.1PS5Br | 2.891545e-07 | -6.53887 | 302.3742 | 94 | 1 | 6.941 | 6.941 | 933.47 | 406.584375 | 7.389404 | 2 | 116.6953125 | 2.96 | 5 | 1.973877 | 10 | 1.44043 | 0 | 16 | 4.53125 | 3.168945 | 1 | 5 | 0 | 0 | 1 | 1 | 16.48 | 29.48 | 1.1009375 | 0 | 0 | 227 | 84.00635 | 0 | 5
619 | Li5.90La3Ta1.55Sm0.45O12 | 1.18e-05 | -4.928118 | 298.15 | 86 | 87 | 6.941 | 15.9994 | 3290 | 551.0097 | 6.883164 | 2 | 110.0786 | 3.44 | 4 | 1.995385 | 3 | 0.5353731 | 0 | 18 | 5.237991 | 2.770142 | 0 | 2 | 2.648872 | 8 | 1 | 2 | 9.105 | 36.8975 | 0 | 0 | 0 | 217 | 102.1468 | 1.065502 | 5
620 | Li51.2Al1.6La24Zr16O96 | 0.000254 | -3.595166 | 298.15 | 86 | 87 | 6.941 | 15.9994 | 2128 | 490.8013 | 6.941109 | 2 | 110.4407 | 3.44 | 4 | 1.990807 | 2 | 0.4675381 | 0 | 5 | 4.067797 | 1.964953 | 0 | 5 | 2.87202 | 0 | 1 | 2 | 9.105 | 36.8975 | 0 | 0 | 0 | 217 | 100.8934 | 0 | 5
621 | Li5AlO4 | 5e-09 | -8.30103 | 298.15 | 86 | 1 | 6.941 | 6.941 | 933.47 | 342.112 | 7.2 | 2 | 102.5 | 3.44 | 4 | 1.84 | 0 | 0 | 0 | 5 | 3.2 | 2.24 | 1 | 5 | 0 | 0 | 1 | 1 | 9.105 | 16.59333 | 0 | 0 | 0 | 217 | 103.84 | 0 | 3
622 | Li5BiO5 | 3.9e-09 | -8.408935 | 298.15 | 86 | 1 | 6.941 | 6.941 | 544.4 | 280.6227 | 7.355372 | 2 | 101.6364 | 3.44 | 4 | 1.900826 | 10 | 1.652893 | 0 | 28 | 5.818182 | 4.380165 | 0 | 3 | 0 | 0 | 1 | 1 | 9.105 | 32.95 | 0 | 0 | 0 | 217 | 107.6033 | 1.272727 | 3
623 | Li5GaO4 | 5e-09 | -8.30103 | 298.15 | 86 | 1 | 6.941 | 6.941 | 453.69 | 279.056 | 7.2 | 2 | 102.6 | 3.44 | 4 | 1.84 | 10 | 1.8 | 0 | 12 | 4.2 | 3.2 | 1 | 5 | 0 | 0 | 1 | 1 | 9.105 | 18.8575 | 0 | 0 | 0 | 217 | 103.3 | 0 | 3
624 | Li5La3Bi2O12 | 1.9e-05 | -4.721246 | 298.15 | 86 | 87 | 6.941 | 15.9994 | 1193 | 345.175 | 6.528926 | 2 | 106.7727 | 3.44 | 4 | 1.785124 | 10 | 1.628099 | 0 | 28 | 6.545455 | 4.082645 | 0 | 3 | 2.119835 | 0 | 1 | 2 | 9.105 | 36.8975 | 0 | 0 | 0 | 217 | 94.35537 | 1.272727 | 4
625 | Li5La3Nb1.75Y0.25O12 | 9.68e-06 | -5.014125 | 298.15 | 86 | 87 | 6.941 | 15.9994 | 2750 | 534.8773 | 6.768595 | 2 | 108.5227 | 3.44 | 4 | 1.983471 | 4 | 0.7200413 | 0 | 5 | 4.340909 | 1.914773 | 0 | 2 | 2.792355 | 0 | 1 | 2 | 9.105 | 36.8975 | 0 | 0 | 0 | 217 | 101.9628 | 0 | 5
626 | Li5La3Nb1.85Y0.15O12 | 5.71e-06 | -5.243364 | 298.15 | 86 | 87 | 6.941 | 15.9994 | 2750 | 539.2 | 6.758678 | 2 | 108.4045 | 3.44 | 4 | 1.983471 | 4 | 0.7411157 | 0 | 5 | 4.35 | 1.909318 | 0 | 2 | 2.771281 | 0 | 1 | 2 | 9.105 | 36.8975 | 0 | 0 | 0 | 217 | 102.1364 | 0 | 5
627 | Li5La3Nb1.8Y0.2O12 | 9.13e-06 | -5.039529 | 298.15 | 86 | 87 | 6.941 | 15.9994 | 2750 | 537.0386 | 6.763636 | 2 | 108.4636 | 3.44 | 4 | 1.983471 | 4 | 0.7305785 | 0 | 5 | 4.345455 | 1.912066 | 0 | 2 | 2.781818 | 0 | 1 | 2 | 9.105 | 36.8975 | 0 | 0 | 0 | 217 | 102.0496 | 0 | 5
628 | Li5La3Nb1.9Y0.1O12 | 1.44e-05 | -4.841638 | 298.15 | 86 | 87 | 6.941 | 15.9994 | 2750 | 541.3614 | 6.753719 | 2 | 108.3455 | 3.44 | 4 | 1.983471 | 4 | 0.7516529 | 0 | 5 | 4.354545 | 1.906529 | 0 | 2 | 2.760744 | 0 | 1 | 2 | 9.105 | 36.8975 | 0 | 0 | 0 | 217 | 102.2231 | 0 | 5
629 | Li5La3Nb2O12 | 5.08e-06 | -5.294136 | 298.15 | 86 | 87 | 6.941 | 15.9994 | 2750 | 545.6841 | 6.743802 | 2 | 108.2273 | 3.44 | 4 | 1.983471 | 4 | 0.7727273 | 0 | 5 | 4.363636 | 1.900826 | 0 | 2 | 2.739669 | 0 | 1 | 2 | 9.105 | 36.8975 | 0 | 0 | 0 | 217 | 102.3967 | 0 | 4
630 | Li5La3Nb2O12 | 5.121887e-06 | -5.29057 | 297.7511 | 86 | 87 | 6.941 | 15.9994 | 2750 | 545.6841 | 6.743802 | 2 | 108.2273 | 3.44 | 4 | 1.983471 | 4 | 0.7727273 | 0 | 5 | 4.363636 | 1.900826 | 0 | 2 | 2.739669 | 0 | 1 | 2 | 9.105 | 36.8975 | 0 | 0 | 0 | 217 | 102.3967 | 0 | 4
631 | Li5La3Sb2O12 | 7.8e-06 | -5.107905 | 298.15 | 86 | 87 | 6.941 | 15.9994 | 1193 | 377.8459 | 6.528926 | 2 | 105.9545 | 3.44 | 4 | 1.785124 | 10 | 1.628099 | 0 | 14 | 5.272727 | 2.561983 | 0 | 3 | 2.119835 | 0 | 1 | 2 | 9.105 | 36.8975 | 0 | 0 | 0 | 217 | 96.14876 | 0 | 4
632 | Li5La3Sb2O12 | 1.32e-05 | -4.879426069 | 362.15 | 86 | 87 | 6.941 | 15.9994 | 1193 | 377.8459 | 6.528926 | 2 | 105.9545 | 3.44 | 4 | 1.785124 | 10 | 1.628099 | 0 | 14 | 5.272727 | 2.561983 | 0 | 3 | 2.119835 | 0 | 1 | 2 | 9.105 | 36.8975 | 0 | 0 | 0 | 217 | 96.14876 | 0 | 4
633 | Li5La3Sb2O12 | 0.000195 | -3.709965389 | 131 | 86 | 87 | 6.941 | 15.9994 | 1193 | 377.8459 | 6.528926 | 2 | 105.9545 | 3.44 | 4 | 1.785124 | 10 | 1.628099 | 0 | 14 | 5.272727 | 2.561983 | 0 | 3 | 2.119835 | 0 | 1 | 2 | 9.105 | 36.8975 | 0 | 0 | 0 | 217 | 96.14876 | 0 | 4
634 | Li5La3Sb2O12 | 0.00116 | -2.935542011 | 207 | 86 | 87 | 6.941 | 15.9994 | 1193 | 377.8459 | 6.528926 | 2 | 105.9545 | 3.44 | 4 | 1.785124 | 10 | 1.628099 | 0 | 14 | 5.272727 | 2.561983 | 0 | 3 | 2.119835 | 0 | 1 | 2 | 9.105 | 36.8975 | 0 | 0 | 0 | 217 | 96.14876 | 0 | 4
635 | Li5La3Ta2O12 | 1.31e-06 | -5.882728704 | 288.15 | 86 | 87 | 6.941 | 15.9994 | 3290 | 594.775 | 6.743802 | 2 | 108.7727 | 3.44 | 4 | 1.983471 | 3 | 0.6322314 | 0 | 18 | 5.636364 | 2.826446 | 0 | 2 | 2.880165 | 0 | 1 | 2 | 9.105 | 36.8975 | 0 | 0 | 0 | 217 | 102.3967 | 1.272727 | 4
636 | Li5La3Ta2O12 | 2.601537e-06 | -5.58477 | 297.00752 | 86 | 87 | 6.941 | 15.9994 | 3290 | 594.775 | 6.743802 | 2 | 108.7727 | 3.44 | 4 | 1.983471 | 3 | 0.6322314 | 0 | 18 | 5.636364 | 2.826446 | 0 | 2 | 2.880165 | 0 | 1 | 2 | 9.105 | 36.8975 | 0 | 0 | 0 | 217 | 102.3967 | 1.272727 | 4
637 | Li5La3Ta2O12 | 2.91e-06 | -5.536107011 | 305.15 | 86 | 87 | 6.941 | 15.9994 | 3290 | 594.775 | 6.743802 | 2 | 108.7727 | 3.44 | 4 | 1.983471 | 3 | 0.6322314 | 0 | 18 | 5.636364 | 2.826446 | 0 | 2 | 2.880165 | 0 | 1 | 2 | 9.105 | 36.8975 | 0 | 0 | 0 | 217 | 102.3967 | 1.272727 | 4
638 | Li5La3Ta2O12 | 6.61e-06 | -5.179799 | 298.15 | 86 | 87 | 6.941 | 15.9994 | 3290 | 594.775 | 6.743802 | 2 | 108.7727 | 3.44 | 4 | 1.983471 | 3 | 0.6322314 | 0 | 18 | 5.636364 | 2.826446 | 0 | 2 | 2.880165 | 0 | 1 | 2 | 9.105 | 36.8975 | 0 | 0 | 0 | 217 | 102.3967 | 1.272727 | 4
639 | Li5La3Ta2O12 | 8.39e-06 | -5.076238039 | 323.15 | 86 | 87 | 6.941 | 15.9994 | 3290 | 594.775 | 6.743802 | 2 | 108.7727 | 3.44 | 4 | 1.983471 | 3 | 0.6322314 | 0 | 18 | 5.636364 | 2.826446 | 0 | 2 | 2.880165 | 0 | 1 | 2 | 9.105 | 36.8975 | 0 | 0 | 0 | 217 | 102.3967 | 1.272727 | 4
640 | Li5La3Ta2O12 | 1.52e-05 | -4.818156412 | 333.15 | 86 | 87 | 6.941 | 15.9994 | 3290 | 594.775 | 6.743802 | 2 | 108.7727 | 3.44 | 4 | 1.983471 | 3 | 0.6322314 | 0 | 18 | 5.636364 | 2.826446 | 0 | 2 | 2.880165 | 0 | 1 | 2 | 9.105 | 36.8975 | 0 | 0 | 0 | 217 | 102.3967 | 1.272727 | 4
641 | Li5La3Ta2O12 | 5e-05 | -4.301029996 | 352.15 | 86 | 87 | 6.941 | 15.9994 | 3290 | 594.775 | 6.743802 | 2 | 108.7727 | 3.44 | 4 | 1.983471 | 3 | 0.6322314 | 0 | 18 | 5.636364 | 2.826446 | 0 | 2 | 2.880165 | 0 | 1 | 2 | 9.105 | 36.8975 | 0 | 0 | 0 | 217 | 102.3967 | 1.272727 | 4
642 | Li5La3Ta2O12 | 0.000343 | -3.46470588 | 129 | 86 | 87 | 6.941 | 15.9994 | 3290 | 594.775 | 6.743802 | 2 | 108.7727 | 3.44 | 4 | 1.983471 | 3 | 0.6322314 | 0 | 18 | 5.636364 | 2.826446 | 0 | 2 | 2.880165 | 0 | 1 | 2 | 9.105 | 36.8975 | 0 | 0 | 0 | 217 | 102.3967 | 1.272727 | 4
643 | Li5La3Ta2O12 | 0.00272 | -2.565431096 | 199 | 86 | 87 | 6.941 | 15.9994 | 3290 | 594.775 | 6.743802 | 2 | 108.7727 | 3.44 | 4 | 1.983471 | 3 | 0.6322314 | 0 | 18 | 5.636364 | 2.826446 | 0 | 2 | 2.880165 | 0 | 1 | 2 | 9.105 | 36.8975 | 0 | 0 | 0 | 217 | 102.3967 | 1.272727 | 4
644 | Li5La3Ta2O12 | 5.246219e-05 | -4.280153614 | 393 | 86 | 87 | 6.941 | 15.9994 | 3290 | 594.775 | 6.743802 | 2 | 108.7727 | 3.44 | 4 | 1.983471 | 3 | 0.6322314 | 0 | 18 | 5.636364 | 2.826446 | 0 | 2 | 2.880165 | 0 | 1 | 2 | 9.105 | 36.8975 | 0 | 0 | 0 | 217 | 102.3967 | 1.272727 | 4
645 | Li5Nd3Sb2O12 | 5.58e-07 | -6.253253283 | 298.15 | 86 | 87 | 6.941 | 15.9994 | 1294 | 391.6186 | 6.528926 | 2 | 105.1364 | 3.44 | 4 | 1.785124 | 10 | 1.652893 | 0 | 14 | 5.681818 | 2.128099 | 0 | 3 | 0 | 10 | 1 | 2 | 9.105 | 34.81 | 0 | 0 | 0 | 217 | 96.14876 | 0.5454545 | 4
646 | Li5Nd3Sb2O12 | 2.76e-06 | -5.559090918 | 341.15 | 86 | 87 | 6.941 | 15.9994 | 1294 | 391.6186 | 6.528926 | 2 | 105.1364 | 3.44 | 4 | 1.785124 | 10 | 1.652893 | 0 | 14 | 5.681818 | 2.128099 | 0 | 3 | 0 | 10 | 1 | 2 | 9.105 | 34.81 | 0 | 0 | 0 | 217 | 96.14876 | 0.5454545 | 4
647 | Li5Nd3Sb2O12 | 0.000123 | -3.910094889 | 133 | 86 | 87 | 6.941 | 15.9994 | 1294 | 391.6186 | 6.528926 | 2 | 105.1364 | 3.44 | 4 | 1.785124 | 10 | 1.652893 | 0 | 14 | 5.681818 | 2.128099 | 0 | 3 | 0 | 10 | 1 | 2 | 9.105 | 34.81 | 0 | 0 | 0 | 217 | 96.14876 | 0.5454545 | 4
648 | Li5Nd3Sb2O12 | 0.00139 | -2.8569852 | 207 | 86 | 87 | 6.941 | 15.9994 | 1294 | 391.6186 | 6.528926 | 2 | 105.1364 | 3.44 | 4 | 1.785124 | 10 | 1.652893 | 0 | 14 | 5.681818 | 2.128099 | 0 | 3 | 0 | 10 | 1 | 2 | 9.105 | 34.81 | 0 | 0 | 0 | 217 | 96.14876 | 0.5454545 | 4
649 | Li5PS4(BH4)2 | 0.0018 | -2.744727 | 298.15 | 91 | 92 | 1.00794 | 1.00794 | 2348 | 447.3635 | 6.37 | 1 | 79.15 | 2.58 | 4 | 1.375 | 0 | 0 | 0 | 5 | 2.4 | 1.82 | 1 | 5 | 0 | 0 | 1 | 1 | 6.615 | 25.786875 | 3.81525 | 7.853 | 0 | 227 | 54.575 | 0 | 5
650 | Li5PS4(BH4)2 | 0.005 | -2.301029996 | 323.15 | 91 | 92 | 1.00794 | 1.00794 | 2348 | 447.3635 | 6.37 | 1 | 79.15 | 2.58 | 4 | 1.375 | 0 | 0 | 0 | 5 | 2.4 | 1.82 | 1 | 5 | 0 | 0 | 1 | 1 | 6.615 | 25.786875 | 3.81525 | 7.853 | 0 | 227 | 54.575 | 0 | 5
651 | Li6(La2Ca)(NbO6)2 | 1.33e-06 | -5.876148 | 298.15 | 86 | 87 | 6.941 | 15.9994 | 2750 | 538.293 | 6.89603 | 2 | 107.7391 | 3.44 | 4 | 1.996219 | 4 | 0.7183365 | 0 | 5 | 4.173913 | 2.049149 | 0 | 2 | 2.155009 | 0 | 0 | 2 | 9.105 | 37.77 | 0 | 0 | 0 | 217 | 104.9376 | 0 | 5
652 | Li6(La2Sr)(NbO6)2 | 3.69e-06 | -5.432974 | 298.15 | 86 | 87 | 6.941 | 15.9994 | 2750 | 535.467 | 6.89603 | 2 | 108.5652 | 3.44 | 4 | 1.996219 | 4 | 0.7183365 | 0 | 5 | 4.173913 | 2.049149 | 0 | 2 | 2.155009 | 0 | 0 | 2 | 9.105 | 54.23 | 0 | 0 | 0 | 217 | 104.9376 | 0 | 5
653 | Li6.025P0.975Si0.025S5Br | 0.000878 | -3.056505 | 298.15 | 94 | 1 | 6.941 | 6.941 | 1687 | 406.3436 | 7.456199 | 2 | 116.952 | 2.96 | 5 | 1.987585 | 10 | 1.417619 | 0 | 16 | 4.452975 | 3.196238 | 1 | 4 | 0 | 0 | 1 | 1 | 16.59333 | 29.48 | 1.080284 | 0 | 0 | 227 | 84.25159 | 0 | 5
654 | Li6.02P0.98Si0.02S5 Br | 0.000874 | -3.058488567 | 298.15 | 94 | 1 | 6.941 | 6.941 | 1687 | 405.7994 | 7.456089 | 2 | 116.9462 | 2.96 | 5 | 1.987706 | 10 | 1.418118 | 0 | 16 | 4.454685 | 3.196052 | 1 | 4 | 0 | 0 | 1 | 1 | 16.59333 | 29.48 | 1.081026 | 0 | 0 | 227 | 84.25864 | 0 | 5
655 | Li6.05Ga0.25La3Zr2O11.8F0.2 | 0.00128 | -2.89279 | 298.15 | 92 | 87 | 6.941 | 15.9994 | 2128 | 485.5318 | 6.916171 | 2 | 110.133 | 3.98 | 5 | 1.995469 | 10 | 0.6317118 | 0 | 12 | 4.227468 | 2.031203 | 0 | 5 | 2.89893 | 0 | 1 | 2 | 9.105 | 36.8975 | 0.01690987 | 0 | 0 | 217 | 99.76103 | 0 | 6
656 | Li6.05P0.95Si0.05S5Br | 0.000441 | -3.355561411 | 298.15 | 94 | 1 | 6.941 | 6.941 | 1687 | 409.0582 | 7.456702 | 2 | 116.9808 | 2.96 | 5 | 1.986935 | 10 | 1.415129 | 0 | 16 | 4.444444 | 3.197105 | 1 | 4 | 0 | 0 | 1 | 1 | 16.59333 | 29.48 | 1.076582 | 0 | 0 | 227 | 84.21215 | 0 | 5
657 | Li6.075P0.925Si0.075S5Br | 0.000873 | -3.058986 | 298.15 | 94 | 1 | 6.941 | 6.941 | 1687 | 411.7625 | 7.457133 | 2 | 117.0096 | 2.96 | 5 | 1.986217 | 10 | 1.412647 | 0 | 16 | 4.435946 | 3.197869 | 1 | 4 | 0 | 0 | 1 | 1 | 16.59333 | 29.48 | 1.072895 | 0 | 0 | 227 | 84.16579 | 0 | 5
658 | Li6.08P0.92Si0.08S5Br | 0.000864 | -3.063486258 | 298 | 94 | 1 | 6.941 | 6.941 | 1687 | 412.3021 | 7.45721 | 2 | 117.0153 | 2.96 | 5 | 1.986066 | 10 | 1.412152 | 0 | 16 | 4.434251 | 3.19801 | 1 | 4 | 0 | 0 | 1 | 1 | 16.59333 | 29.48 | 1.072159 | 0 | 0 | 227 | 84.15569 | 0 | 5
659 | Li6.10La3Ta1.45Sm0.55O12 | 1.4e-05 | -4.853872 | 298.15 | 86 | 87 | 6.941 | 15.9994 | 3290 | 541.7471 | 6.908416 | 2 | 110.355 | 3.44 | 4 | 1.996964 | 3 | 0.5137741 | 0 | 18 | 5.15368 | 2.753116 | 0 | 2 | 2.596831 | 8 | 1 | 2 | 9.105 | 36.8975 | 0 | 0 | 0 | 217 | 102.0543 | 1.021645 | 5
660 | Li6.10P0.90Si0.10S5Br | 0.000805 | -3.09420412 | 298.15 | 94 | 1 | 6.941 | 6.941 | 1687 | 414.4564 | 7.457491 | 2 | 117.0382 | 2.96 | 5 | 1.985432 | 10 | 1.410174 | 0 | 16 | 4.427481 | 3.198532 | 1 | 4 | 0 | 0 | 1 | 1 | 16.59333 | 29.48 | 1.069221 | 0 | 0 | 227 | 84.11258 | 0 | 5
661 | Li6.125P0.875Si0.125S5Br | 0.000902 | -3.044793 | 298.15 | 94 | 1 | 6.941 | 6.941 | 1687 | 417.1401 | 7.457778 | 2 | 117.0667 | 2.96 | 5 | 1.98458 | 10 | 1.40771 | 0 | 16 | 4.419048 | 3.199093 | 1 | 4 | 0 | 0 | 1 | 1 | 16.59333 | 29.48 | 1.065562 | 0 | 0 | 227 | 84.05261 | 0 | 5
662 | Li6.12P0.90Si0.12S5Br | 0.0009 | -3.045757491 | 298.15 | 94 | 1 | 6.941 | 6.941 | 1687 | 416.453 | 7.45489 | 2 | 117.0457 | 2.96 | 5 | 1.983 | 10 | 1.406235 | 0 | 16 | 4.421613 | 3.194957 | 1 | 4 | 0 | 0 | 1 | 1 | 16.59333 | 29.48 | 1.067143 | 0 | 0 | 227 | 84.13753 | 0 | 5
663 | Li6.15La3Zr1.75Ta0.25Al0.2O12 | 0.00037 | -3.431798 | 298.15 | 86 | 87 | 6.941 | 15.9994 | 3290 | 503.6397 | 6.912077 | 2 | 110.1991 | 3.44 | 4 | 1.989646 | 3 | 0.4880118 | 0 | 18 | 4.261242 | 2.102765 | 0 | 5 | 2.877587 | 0 | 1 | 2 | 9.105 | 36.8975 | 0 | 0 | 0 | 217 | 101.0626 | 0.1498929 | 6
664 | Li6.15La3Zr1.75Ta0.25Al0.2O12 | 0.1102275 | -0.95771 | 297.7662 | 86 | 87 | 6.941 | 15.9994 | 3290 | 503.6397 | 6.912077 | 2 | 110.1991 | 3.44 | 4 | 1.989646 | 3 | 0.4880118 | 0 | 18 | 4.261242 | 2.102765 | 0 | 5 | 2.877587 | 0 | 1 | 2 | 9.105 | 36.8975 | 0 | 0 | 0 | 217 | 101.0626 | 0.1498929 | 6
665 | Li6.15La3Zr1.75Ta0.25Al0.2O12 | 0.1328495 | -0.87664 | 301.9096 | 86 | 87 | 6.941 | 15.9994 | 3290 | 503.6397 | 6.912077 | 2 | 110.1991 | 3.44 | 4 | 1.989646 | 3 | 0.4880118 | 0 | 18 | 4.261242 | 2.102765 | 0 | 5 | 2.877587 | 0 | 1 | 2 | 9.105 | 36.8975 | 0 | 0 | 0 | 217 | 101.0626 | 0.1498929 | 6
666 | Li6.15La3Zr1.75Ta0.25Ga0.2O12 | 0.00041 | -3.387216 | 298.15 | 86 | 87 | 6.941 | 15.9994 | 3290 | 498.2388 | 6.912077 | 2 | 110.2077 | 3.44 | 4 | 1.989646 | 10 | 0.6158495 | 0 | 18 | 4.346895 | 2.161127 | 0 | 5 | 2.877587 | 0 | 1 | 2 | 9.105 | 36.8975 | 0 | 0 | 0 | 217 | 100.4152 | 0.1498929 | 6
667 | Li6.15P0.85Ge0.15S5I | 3.93e-05 | -4.405607 | 298.15 | 95 | 1 | 6.941 | 6.941 | 1211.4 | 423.5938 | 7.457994 | 2 | 118.6426 | 2.66 | 5 | 1.983663 | 10 | 1.596091 | 0 | 16 | 4.524715 | 3.296882 | 1 | 4 | 0 | 0 | 1 | 1 | 16.59333 | 43.015 | 1.02743 | 0 | 0 | 227 | 83.96218 | 0 | 5
668 | Li6.175P0.825Si0.175S5Br | 6.248705e-07 | -3.03105 | 298.15 | 94 | 1 | 6.941 | 6.941 | 1687 | 422.4769 | 7.458141 | 2 | 117.1233 | 2.96 | 5 | 1.982681 | 10 | 1.402806 | 0 | 16 | 4.402277 | 3.199918 | 1 | 4 | 0 | 0 | 1 | 1 | 16.59333 | 29.48 | 1.058285 | 0 | 0 | 227 | 83.91268 | 0 | 5
669 | Li6.17P0.83Si0.17S5Br | 0.000929 | -3.031984286 | 298.15 | 94 | 1 | 6.941 | 6.941 | 1687 | 421.945 | 7.458117 | 2 | 117.1177 | 2.96 | 5 | 1.982883 | 10 | 1.403295 | 0 | 16 | 4.403948 | 3.199853 | 1 | 4 | 0 | 0 | 1 | 1 | 16.59333 | 29.48 | 1.05901 | 0 | 0 | 227 | 83.92786 | 0 | 5
670 | Li6.1P0.90Ge0.1S5I | 8.86e-06 | -5.052566 | 298.15 | 95 | 1 | 6.941 | 6.941 | 1211.4 | 420.0663 | 7.457491 | 2 | 118.5573 | 2.66 | 5 | 1.985432 | 10 | 1.538372 | 0 | 16 | 4.503817 | 3.263097 | 1 | 4 | 0 | 0 | 1 | 1 | 16.59333 | 43.015 | 1.036092 | 0 | 0 | 227 | 84.0965 | 0 | 5
671 | Li6.1P0.95Si0.1S5Br | 0.000799 | -3.097453 | 298.15 | 94 | 1 | 6.941 | 6.941 | 1687 | 414.087 | 7.450274 | 2 | 117 | 2.96 | 5 | 1.981003 | 10 | 1.405254 | 0 | 16 | 4.429658 | 3.188423 | 1 | 4 | 0 | 0 | 1 | 1 | 16.59333 | 29.48 | 1.071335 | 0 | 0 | 227 | 84.28793 | 0 | 5
672 | Li6.1P0.9Si0.1S5I | 2.883036e-06 | -5.54015 | 303.4699 | 95 | 1 | 6.941 | 6.941 | 1687 | 423.6969 | 7.457491 | 2 | 118.4885 | 2.66 | 5 | 1.985432 | 10 | 1.410174 | 0 | 16 | 4.427481 | 3.198532 | 1 | 4 | 0 | 0 | 1 | 1 | 16.59333 | 43.015 | 1.039069 | 0 | 0 | 227 | 84.11258 | 0 | 5
673 | Li6.20P0.80Si0.20S5Br | 0.00198 | -2.70333481 | 298.15 | 94 | 1 | 6.941 | 6.941 | 1687 | 425.1302 | 7.458219 | 2 | 117.1515 | 2.96 | 5 | 1.981635 | 10 | 1.400367 | 0 | 16 | 4.393939 | 3.200184 | 1 | 4 | 0 | 0 | 1 | 1 | 16.59333 | 29.48 | 1.054667 | 0 | 0 | 227 | 83.83287 | 0 | 5
674 | Li6.225P0.775Si0.225S5Br | 0.00108 | -2.966576 | 298.15 | 94 | 1 | 6.941 | 6.941 | 1687 | 427.7734 | 7.458228 | 2 | 117.1796 | 2.96 | 5 | 1.980525 | 10 | 1.397937 | 0 | 16 | 4.385633 | 3.200353 | 1 | 4 | 0 | 0 | 1 | 1 | 16.59333 | 29.48 | 1.051062 | 0 | 0 | 227 | 83.74661 | 0 | 5
675 | Li6.22P0.78Si0.22S5Br | 0.00108 | -2.966576245 | 298.15 | 94 | 1 | 6.941 | 6.941 | 1687 | 427.2455 | 7.458232 | 2 | 117.174 | 2.96 | 5 | 1.980752 | 10 | 1.398422 | 0 | 16 | 4.387292 | 3.200327 | 1 | 4 | 0 | 0 | 1 | 1 | 16.59333 | 29.48 | 1.051782 | 0 | 0 | 227 | 83.76438 | 0 | 5
676 | Li6.24La3Zr2Al0.24O11.98 | 0.1812842 | -0.74164 | 314.9775 | 86 | 87 | 6.941 | 15.9994 | 2128 | 492.1808 | 6.924628 | 2 | 110.3768 | 3.44 | 4 | 1.988643 | 2 | 0.4695736 | 0 | 5 | 4.085251 | 1.955557 | 0 | 5 | 2.884524 | 0 | 1 | 2 | 9.105 | 36.8975 | 0 | 0 | 0 | 217 | 100.7904 | 0 | 5
677 | Li6.25Ba1.25La1.75Ta2O12 | 2.7e-05 | -4.568636236 | 291.15 | 86 | 87 | 6.941 | 15.9994 | 3290 | 576.8134 | 6.926119 | 2 | 110.2366 | 3.44 | 4 | 1.997919 | 3 | 0.5591398 | 0 | 18 | 5.333333 | 3.039427 | 0 | 2 | 2.146375 | 0 | 0 | 2 | 9.105 | 63.59 | 0 | 0 | 0 | 217 | 105.6677 | 1.204301 | 5
678 | Li6.25Ba1.25La1.75Ta2O12 | 4.99e-05 | -4.301899 | 298.15 | 86 | 87 | 6.941 | 15.9994 | 3290 | 576.8134 | 6.926119 | 2 | 110.2366 | 3.44 | 4 | 1.997919 | 3 | 0.5591398 | 0 | 18 | 5.333333 | 3.039427 | 0 | 2 | 2.146375 | 0 | 0 | 2 | 9.105 | 63.59 | 0 | 0 | 0 | 217 | 105.6677 | 1.204301 | 5
679 | Li6.25Ba1.25La1.75Ta2O12 | 0.000129 | -3.88941029 | 307.15 | 86 | 87 | 6.941 | 15.9994 | 3290 | 576.8134 | 6.926119 | 2 | 110.2366 | 3.44 | 4 | 1.997919 | 3 | 0.5591398 | 0 | 18 | 5.333333 | 3.039427 | 0 | 2 | 2.146375 | 0 | 0 | 2 | 9.105 | 63.59 | 0 | 0 | 0 | 217 | 105.6677 | 1.204301 | 5
680 | Li6.25Ba1.25La1.75Ta2O12 | 0.000624 | -3.20481541 | 398.15 | 86 | 87 | 6.941 | 15.9994 | 3290 | 576.8134 | 6.926119 | 2 | 110.2366 | 3.44 | 4 | 1.997919 | 3 | 0.5591398 | 0 | 18 | 5.333333 | 3.039427 | 0 | 2 | 2.146375 | 0 | 0 | 2 | 9.105 | 63.59 | 0 | 0 | 0 | 217 | 105.6677 | 1.204301 | 5
681 | Li6.25Ba1.25La1.75Ta2O12 | 0.0014 | -2.853871964 | 127 | 86 | 87 | 6.941 | 15.9994 | 3290 | 576.8134 | 6.926119 | 2 | 110.2366 | 3.44 | 4 | 1.997919 | 3 | 0.5591398 | 0 | 18 | 5.333333 | 3.039427 | 0 | 2 | 2.146375 | 0 | 0 | 2 | 9.105 | 63.59 | 0 | 0 | 0 | 217 | 105.6677 | 1.204301 | 5
682 | Li6.25Ba1.25La1.75Ta2O12 | 0.00761 | -2.118615343 | 200 | 86 | 87 | 6.941 | 15.9994 | 3290 | 576.8134 | 6.926119 | 2 | 110.2366 | 3.44 | 4 | 1.997919 | 3 | 0.5591398 | 0 | 18 | 5.333333 | 3.039427 | 0 | 2 | 2.146375 | 0 | 0 | 2 | 9.105 | 63.59 | 0 | 0 | 0 | 217 | 105.6677 | 1.204301 | 5
683 | Li6.25La3Zr2Ga0.25O12 | 0.00035 | -3.455932 | 298.15 | 86 | 87 | 6.941 | 15.9994 | 2128 | 485.2719 | 6.923495 | 2 | 110.3617 | 3.44 | 4 | 1.98823 | 10 | 0.6278859 | 0 | 12 | 4.191489 | 2.034405 | 0 | 5 | 2.880942 | 0 | 1 | 2 | 9.105 | 36.8975 | 0 | 0 | 0 | 217 | 100.0102 | 0 | 5
684 | Li6.25P0.75Ge0.25S5I | 0.00015 | -3.823909 | 298.15 | 95 | 1 | 6.941 | 6.941 | 1211.4 | 430.5689 | 7.45817 | 2 | 118.8113 | 2.66 | 5 | 1.979352 | 10 | 1.708793 | 0 | 16 | 4.566038 | 3.364187 | 1 | 4 | 0 | 0 | 1 | 1 | 16.59333 | 43.015 | 1.010302 | 0 | 0 | 227 | 83.61552 | 0 | 5
685 | Li6.25P0.75Si0.25S5Br | 0.00141 | -2.850781 | 298.15 | 94 | 1 | 6.941 | 6.941 | 1687 | 430.4066 | 7.45817 | 2 | 117.2075 | 2.96 | 5 | 1.979352 | 10 | 1.395514 | 0 | 16 | 4.377358 | 3.200427 | 1 | 4 | 0 | 0 | 1 | 1 | 16.59333 | 29.48 | 1.047472 | 0 | 0 | 227 | 83.65397 | 0 | 5
686 | Li6.2La3Zr1.2Nb0.8O12 | 2.554995e-05 | -4.59261 | 252.7352 | 86 | 87 | 6.941 | 15.9994 | 2750 | 508.7534 | 6.920333 | 2 | 109.819 | 3.44 | 4 | 1.997622 | 4 | 0.5815993 | 0 | 5 | 4.137931 | 1.985731 | 0 | 2 | 2.799792 | 0 | 1 | 2 | 9.105 | 36.8975 | 0 | 0 | 0 | 217 | 101.8163 | 0 | 5
687 | Li6.2La3Zr1.2Nb0.8O12 | 9.18e-05 | -4.54859 | 254.0934 | 86 | 87 | 6.941 | 15.9994 | 2750 | 508.7534 | 6.920333 | 2 | 109.819 | 3.44 | 4 | 1.997622 | 4 | 0.5815993 | 0 | 5 | 4.137931 | 1.985731 | 0 | 2 | 2.799792 | 0 | 1 | 2 | 9.105 | 36.8975 | 0 | 0 | 0 | 217 | 101.8163 | 0 | 5
688 | Li6.2La3Zr1.2Ta0.8O12 | 0.00032 | -3.49485 | 298.15 | 86 | 87 | 6.941 | 15.9994 | 3290 | 527.3741 | 6.920333 | 2 | 110.0259 | 3.44 | 4 | 1.997622 | 3 | 0.527497 | 0 | 18 | 4.62069 | 2.418549 | 0 | 2 | 2.853894 | 0 | 1 | 2 | 9.105 | 36.8975 | 0 | 0 | 0 | 217 | 101.8163 | 0.4827586 | 5
689 | Li6.2La3Zr1.6Mo0.4O12 | 0.00034 | -3.468521 | 298.15 | 86 | 87 | 6.941 | 15.9994 | 2896 | 500.5465 | 6.920333 | 2 | 109.8362 | 3.44 | 4 | 1.997622 | 5 | 0.5545482 | 0 | 5 | 4.137931 | 1.990488 | 0 | 2 | 2.826843 | 0 | 1 | 2 | 9.105 | 36.8975 | 0 | 0 | 0 | 217 | 101.192 | 0 | 5
690 | Li6.2P0.8Ge0.2S5I | 3.19e-05 | -4.496209 | 298.15 | 95 | 1 | 6.941 | 6.941 | 1211.4 | 427.0945 | 7.458219 | 2 | 118.7273 | 2.66 | 5 | 1.981635 | 10 | 1.652893 | 0 | 16 | 4.545455 | 3.330579 | 1 | 4 | 0 | 0 | 1 | 1 | 16.59333 | 43.015 | 1.018833 | 0 | 0 | 227 | 83.80165 | 0 | 5
691 | Li6.2P0.8Si0.2S5Br | 0.00169 | -2.772113 | 298.15 | 94 | 1 | 6.941 | 6.941 | 1687 | 425.1302 | 7.458219 | 2 | 117.1515 | 2.96 | 5 | 1.981635 | 10 | 1.400367 | 0 | 16 | 4.393939 | 3.200184 | 1 | 4 | 0 | 0 | 1 | 1 | 16.59333 | 29.48 | 1.054667 | 0 | 0 | 227 | 83.83287 | 0 | 5
692 | Li6.2P0.8Si0.2S5I | 2.12711e-05 | -4.67221 | 302.4721 | 95 | 1 | 6.941 | 6.941 | 1687 | 434.3006 | 7.458219 | 2 | 118.5909 | 2.66 | 5 | 1.981635 | 10 | 1.400367 | 0 | 16 | 4.393939 | 3.200184 | 1 | 4 | 0 | 0 | 1 | 1 | 16.59333 | 43.015 | 1.024742 | 0 | 0 | 227 | 83.83287 | 0 | 5
693 | Li6.2P0.8Si0.2S5I | 2.297101e-05 | -4.63882 | 303.3272 | 95 | 1 | 6.941 | 6.941 | 1687 | 434.3006 | 7.458219 | 2 | 118.5909 | 2.66 | 5 | 1.981635 | 10 | 1.400367 | 0 | 16 | 4.393939 | 3.200184 | 1 | 4 | 0 | 0 | 1 | 1 | 16.59333 | 43.015 | 1.024742 | 0 | 0 | 227 | 83.83287 | 0 | 5
694 | Li6.30P0.70Si0.30S5Br | 0.00183 | -2.73754891 | 298.15 | 94 | 1 | 6.941 | 6.941 | 1687 | 435.6434 | 7.457855 | 2 | 117.2632 | 2.96 | 5 | 1.976822 | 10 | 1.390695 | 0 | 16 | 4.360902 | 3.200294 | 1 | 4 | 0 | 0 | 1 | 1 | 16.59333 | 29.48 | 1.040331 | 0 | 0 | 227 | 83.44983 | 0 | 5
695 | Li6.35P0.65Si0.35S5Br | 0.00234 | -2.630784 | 298.15 | 94 | 1 | 6.941 | 6.941 | 1687 | 440.8409 | 7.45728 | 2 | 117.3184 | 2.96 | 5 | 1.974049 | 10 | 1.385908 | 0 | 16 | 4.344569 | 3.199792 | 1 | 4 | 0 | 0 | 1 | 1 | 16.59333 | 29.48 | 1.033243 | 0 | 0 | 227 | 83.22103 | 0 | 5
696 | Li6.3P0.7Ge0.3S5I | 0.00065 | -3.187087 | 298.15 | 95 | 1 | 6.941 | 6.941 | 1211.4 | 434.0171 | 7.457855 | 2 | 118.8947 | 2.66 | 5 | 1.976822 | 10 | 1.763808 | 0 | 16 | 4.586466 | 3.397705 | 1 | 4 | 0 | 0 | 1 | 1 | 16.59333 | 43.015 | 1.001835 | 0 | 0 | 227 | 83.40438 | 0 | 5
697 | Li6.3P0.7Si0.3S5Br | 0.00165 | -2.782516 | 298.15 | 94 | 1 | 6.941 | 6.941 | 1687 | 435.6434 | 7.457855 | 2 | 117.2632 | 2.96 | 5 | 1.976822 | 10 | 1.390695 | 0 | 16 | 4.360902 | 3.200294 | 1 | 4 | 0 | 0 | 1 | 1 | 16.59333 | 29.48 | 1.040331 | 0 | 0 | 227 | 83.44983 | 0 | 5
698 | Li6.3P0.7Si0.3S5I | 0.0001214675 | -3.91554 | 304.1862 | 95 | 1 | 6.941 | 6.941 | 1687 | 444.7449 | 7.457855 | 2 | 118.6917 | 2.66 | 5 | 1.976822 | 10 | 1.390695 | 0 | 16 | 4.360902 | 3.200294 | 1 | 4 | 0 | 0 | 1 | 1 | 16.59333 | 43.015 | 1.010632 | 0 | 0 | 227 | 83.44983 | 0 | 5
699 | Li6.4Al0.19La3Zr2O11.8 | 0.00031 | -3.508638 | 298.15 | 86 | 87 | 6.941 | 15.9994 | 2128 | 494.3401 | 6.945492 | 2 | 110.8162 | 3.44 | 4 | 1.991643 | 2 | 0.4705972 | 0 | 5 | 4.051732 | 1.96576 | 0 | 5 | 2.890811 | 0 | 1 | 2 | 9.105 | 36.8975 | 0 | 0 | 0 | 217 | 100.9095 | 0 | 5
700 | Li6.4Al0.19La3Zr2O11.8 | 0.00031 | -3.508638306 | 298 | 86 | 87 | 6.941 | 15.9994 | 2128 | 494.3401 | 6.945492 | 2 | 110.8162 | 3.44 | 4 | 1.991643 | 2 | 0.4705972 | 0 | 5 | 4.051732 | 1.96576 | 0 | 5 | 2.890811 | 0 | 1 | 2 | 9.105 | 36.8975 | 0 | 0 | 0 | 217 | 100.9095 | 0 | 5
701 | Li6.4La3Zr1.4Nb0.6O12 | 5.280682e-05 | -4.27731 | 252.3653 | 86 | 87 | 6.941 | 15.9994 | 2750 | 502.9665 | 6.942801 | 2 | 110.0684 | 3.44 | 4 | 1.998685 | 4 | 0.5510994 | 0 | 5 | 4.102564 | 1.99211 | 0 | 2 | 2.809263 | 0 | 1 | 2 | 9.105 | 36.8975 | 0 | 0 | 0 | 217 | 101.6787 | 0 | 5
702 | Li6.4La3Zr1.4Nb0.6O12 | 5.64183e-05 | -4.24858 | 253.5304 | 86 | 87 | 6.941 | 15.9994 | 2750 | 502.9665 | 6.942801 | 2 | 110.0684 | 3.44 | 4 | 1.998685 | 4 | 0.5510994 | 0 | 5 | 4.102564 | 1.99211 | 0 | 2 | 2.809263 | 0 | 1 | 2 | 9.105 | 36.8975 | 0 | 0 | 0 | 217 | 101.6787 | 0 | 5
703 | Li6.4La3Zr1.4Sb0.6O12 | 0.00066 | -3.180456 | 298.15 | 86 | 87 | 6.941 | 15.9994 | 2128 | 455.6275 | 6.962525 | 2 | 109.4274 | 3.44 | 4 | 1.964497 | 10 | 0.7930455 | 0 | 14 | 4.358974 | 2.228797 | 0 | 3 | 2.651034 | 0 | 1 | 2 | 9.105 | 36.8975 | 0 | 0 | 0 | 217 | 100.0219 | 0 | 5
704 | Li6.4La3Zr1.4Sb0.6O12 | 0.00066 | -3.180456064 | 303.15 | 86 | 87 | 6.941 | 15.9994 | 2128 | 455.6275 | 6.962525 | 2 | 109.4274 | 3.44 | 4 | 1.964497 | 10 | 0.7930455 | 0 | 14 | 4.358974 | 2.228797 | 0 | 3 | 2.651034 | 0 | 1 | 2 | 9.105 | 36.8975 | 0 | 0 | 0 | 217 | 100.0219 | 0 | 5
705 | Li6.4La3Zr1.4Ta0.6O12 | 9.68e-06 | -2.68613278 | 307.15 | 86 | 87 | 6.941 | 15.9994 | 3290 | 516.8126 | 6.942801 | 2 | 110.2222 | 3.44 | 4 | 1.998685 | 3 | 0.5107751 | 0 | 18 | 4.461538 | 2.323471 | 0 | 2 | 2.849587 | 0 | 1 | 2 | 9.105 | 36.8975 | 0 | 0 | 0 | 217 | 101.6787 | 0.3589744 | 5
706 | Li6.4La3Zr1.4Ta0.6O12 | 0.09757083 | -1.01068 | 303.5132 | 86 | 87 | 6.941 | 15.9994 | 3290 | 516.8126 | 6.942801 | 2 | 110.2222 | 3.44 | 4 | 1.998685 | 3 | 0.5107751 | 0 | 18 | 4.461538 | 2.323471 | 0 | 2 | 2.849587 | 0 | 1 | 2 | 9.105 | 36.8975 | 0 | 0 | 0 | 217 | 101.6787 | 0.3589744 | 5
707 | Li6.4La3Zr1.4Ta0.6O12 | 0.01041933 | -1.98216 | 304.2741 | 86 | 87 | 6.941 | 15.9994 | 3290 | 516.8126 | 6.942801 | 2 | 110.2222 | 3.44 | 4 | 1.998685 | 3 | 0.5107751 | 0 | 18 | 4.461538 | 2.323471 | 0 | 2 | 2.849587 | 0 | 1 | 2 | 9.105 | 36.8975 | 0 | 0 | 0 | 217 | 101.6787 | 0.3589744 | 5
708 | Li6.4La3Zr1.7Mo0.3O12 | 0.000369 | -3.432974 | 298.15 | 86 | 87 | 6.941 | 15.9994 | 2896 | 496.8639 | 6.942801 | 2 | 110.0812 | 3.44 | 4 | 1.998685 | 5 | 0.5309372 | 0 | 5 | 4.102564 | 1.99474 | 0 | 2 | 2.829425 | 0 | 1 | 2 | 9.105 | 36.8975 | 0 | 0 | 0 | 217 | 101.2185 | 0 | 5
709 | Li6.4La3Zr2Ga0.2O12 | 0.0009 | -3.045757491 | 297.15 | 86 | 87 | 6.941 | 15.9994 | 2128 | 485.4575 | 6.941109 | 2 | 110.4492 | 3.44 | 4 | 1.990807 | 10 | 0.5946567 | 0 | 12 | 4.152542 | 2.028727 | 0 | 5 | 2.87202 | 0 | 1 | 2 | 9.105 | 36.8975 | 0 | 0 | 0 | 217 | 100.283 | 0 | 5
710 | Li6.4P0.6Ge0.4S5I | 0.0015 | -2.823909 | 298.15 | 95 | 1 | 6.941 | 6.941 | 1211.4 | 440.8363 | 7.456449 | 2 | 119.0597 | 2.66 | 5 | 1.97104 | 10 | 1.871241 | 0 | 16 | 4.626866 | 3.464469 | 1 | 4 | 0 | 0 | 1 | 1 | 16.59333 | 43.015 | 0.9850896 | 0 | 0 | 227 | 82.90933 | 0 | 5
711 | Li6.4P0.6Si0.4S5I | 0.0005331753 | -3.27313 | 303.7178 | 95 | 1 | 6.941 | 6.941 | 1687 | 455.0333 | 7.456449 | 2 | 118.791 | 2.66 | 5 | 1.97104 | 10 | 1.381154 | 0 | 16 | 4.328358 | 3.198931 | 1 | 4 | 0 | 0 | 1 | 1 | 16.59333 | 43.015 | 0.9967313 | 0 | 0 | 227 | 82.96814 | 0 | 5
712 | Li6.4P0.6Si0.4S5I | 0.0005504273 | -3.2593 | 304.7703 | 95 | 1 | 6.941 | 6.941 | 1687 | 455.0333 | 7.456449 | 2 | 118.791 | 2.66 | 5 | 1.97104 | 10 | 1.381154 | 0 | 16 | 4.328358 | 3.198931 | 1 | 4 | 0 | 0 | 1 | 1 | 16.59333 | 43.015 | 0.9967313 | 0 | 0 | 227 | 82.96814 | 0 | 5
713 | Li6.50P0.50Si0.50S5Br | 0.0023 | -2.638272164 | 298.15 | 94 | 1 | 6.941 | 6.941 | 1687 | 456.2026 | 7.454047 | 2 | 117.4815 | 2.96 | 5 | 1.964335 | 10 | 1.371742 | 0 | 16 | 4.296296 | 3.196159 | 1 | 4 | 0 | 0 | 1 | 1 | 16.59333 | 29.48 | 1.012296 | 0 | 0 | 227 | 82.39232 | 0 | 5
714 | Li6.55La3Zr1.55Nb0.45O12 | 8.483987e-05 | -4.0714 | 253.0108 | 86 | 87 | 6.941 | 15.9994 | 2750 | 498.6908 | 6.958497 | 2 | 110.2527 | 3.44 | 4 | 1.99927 | 4 | 0.5284686 | 0 | 5 | 4.076433 | 1.995618 | 0 | 2 | 2.816269 | 0 | 1 | 2 | 9.105 | 36.8975 | 0 | 0 | 0 | 217 | 101.569 | 0 | 5
715 | Li6.55La3Zr1.55Nb0.45O12 | 8.964788e-05 | -4.04746 | 253.791 | 86 | 87 | 6.941 | 15.9994 | 2750 | 498.6908 | 6.958497 | 2 | 110.2527 | 3.44 | 4 | 1.99927 | 4 | 0.5284686 | 0 | 5 | 4.076433 | 1.995618 | 0 | 2 | 2.816269 | 0 | 1 | 2 | 9.105 | 36.8975 | 0 | 0 | 0 | 217 | 101.569 | 0 | 5
716 | Li6.55La3Zr1.55Ta0.45O12 | 0.0004 | -3.39794 | 298.15 | 86 | 87 | 6.941 | 15.9994 | 3290 | 509.0093 | 6.958497 | 2 | 110.3673 | 3.44 | 4 | 1.99927 | 3 | 0.4983659 | 0 | 18 | 4.343949 | 2.247799 | 0 | 2 | 2.846372 | 0 | 1 | 2 | 9.105 | 36.8975 | 0 | 0 | 0 | 217 | 101.569 | 0.2675159 | 5
717 | Li6.55La3Zr2Ga0.9O12 | 0.0013 | -2.886056648 | 298 | 86 | 87 | 6.941 | 15.9994 | 2128 | 480.0363 | 6.854906 | 2 | 110.8875 | 3.44 | 4 | 1.96319 | 10 | 0.9929701 | 0 | 12 | 4.386503 | 2.217923 | 0 | 5 | 2.798081 | 0 | 1 | 2 | 9.105 | 36.8975 | 0 | 0 | 0 | 217 | 98.80813 | 0 | 5
718 | Li6.55P0.45Si0.55S5I | 0.001615586 | -2.79167 | 312.9068 | 95 | 1 | 6.941 | 6.941 | 1687 | 470.1811 | 7.452486 | 2 | 118.9373 | 2.66 | 5 | 1.960649 | 10 | 1.367084 | 0 | 16 | 4.280443 | 3.194265 | 1 | 4 | 0 | 0 | 1 | 1 | 16.59333 | 43.015 | 0.9762657 | 0 | 0 | 227 | 82.07045 | 0 | 5
719 | Li6.55P0.45Si0.55S5I | 0.001657525 | -2.78054 | 315.5132 | 95 | 1 | 6.941 | 6.941 | 1687 | 470.1811 | 7.452486 | 2 | 118.9373 | 2.66 | 5 | 1.960649 | 10 | 1.367084 | 0 | 16 | 4.280443 | 3.194265 | 1 | 4 | 0 | 0 | 1 | 1 | 16.59333 | 43.015 | 0.9762657 | 0 | 0 | 227 | 82.07045 | 0 | 5
720 | Li6.5Ba1.5La1.5Ta2O12 | 3.08e-05 | -4.511449 | 298.15 | 86 | 87 | 6.941 | 15.9994 | 3290 | 573.4504 | 6.953373 | 2 | 110.5106 | 3.44 | 4 | 1.999095 | 3 | 0.5432322 | 0 | 18 | 5.276596 | 3.074694 | 0 | 2 | 1.991852 | 0 | 0 | 2 | 9.105 | 63.59 | 0 | 0 | 0 | 217 | 106.1693 | 1.191489 | 5
721 | Li6.5La1.5Ba1.5Ta2O12 | 5e-05 | -3.4712 | 322.0373 | 86 | 87 | 6.941 | 15.9994 | 3290 | 573.4504 | 6.953373 | 2 | 110.5106 | 3.44 | 4 | 1.999095 | 3 | 0.5432322 | 0 | 18 | 5.276596 | 3.074694 | 0 | 2 | 1.991852 | 0 | 0 | 2 | 9.105 | 63.59 | 0 | 0 | 0 | 217 | 106.1693 | 1.191489 | 5
722 | Li6.5La2.7Ba0.3Zr1.2Ta0.8O12 | 0.000492 | -3.308035 | 298.15 | 86 | 87 | 6.941 | 15.9994 | 3290 | 523.9696 | 6.953373 | 2 | 110.3574 | 3.44 | 4 | 1.999095 | 3 | 0.5106383 | 0 | 18 | 4.561702 | 2.451933 | 0 | 2 | 2.689362 | 0 | 0 | 2 | 9.105 | 63.59 | 0 | 0 | 0 | 217 | 102.5188 | 0.4765957 | 6
723 | Li6.5La2.8Ba0.2Zr1.3Ta0.7O12 | 6.31e-05 | -4.199971 | 298.15 | 86 | 87 | 6.941 | 15.9994 | 3290 | 519.8462 | 6.953373 | 2 | 110.3447 | 3.44 | 4 | 1.999095 | 3 | 0.5079221 | 0 | 18 | 4.502128 | 2.393445 | 0 | 2 | 2.74278 | 0 | 0 | 2 | 9.105 | 63.59 | 0 | 0 | 0 | 217 | 102.2146 | 0.4170213 | 6
724 | Li6.5La2.95Ba0.05Zr1.45Ta0.55O12 | 0.000832 | -3.079877 | 298.15 | 86 | 87 | 6.941 | 15.9994 | 3290 | 513.6611 | 6.953373 | 2 | 110.3255 | 3.44 | 4 | 1.999095 | 3 | 0.5038479 | 0 | 18 | 4.412766 | 2.303812 | 0 | 2 | 2.821548 | 0 | 0 | 2 | 9.105 | 63.59 | 0 | 0 | 0 | 217 | 101.7583 | 0.3276596 | 6
725 | Li6.5La2.9Ba0.1Zr1.4Ta0.6O12 | 8.34e-05 | -4.078834 | 298.15 | 86 | 87 | 6.941 | 15.9994 | 3290 | 515.7228 | 6.953373 | 2 | 110.3319 | 3.44 | 4 | 1.999095 | 3 | 0.505206 | 0 | 18 | 4.442553 | 2.333943 | 0 | 2 | 2.795473 | 0 | 0 | 2 | 9.105 | 63.59 | 0 | 0 | 0 | 217 | 101.9104 | 0.3574468 | 6
726 | Li6.5La3Nb1.25In0.75O12 | 0.0003050633 | -3.51561 | 296.7914 | 86 | 87 | 6.941 | 15.9994 | 2750 | 465.7616 | 6.850158 | 2 | 108.7872 | 3.44 | 4 | 1.966501 | 10 | 1.038479 | 0 | 12 | 4.404255 | 2.241738 | 0 | 5 | 2.405161 | 0 | 1 | 2 | 9.105 | 36.8975 | 0 | 0 | 0 | 217 | 100.9543 | 0 | 5
727 | Li6.5La3Nb1.25In0.75O12 | 0.0009800089 | -3.00877 | 322.302 | 86 | 87 | 6.941 | 15.9994 | 2750 | 465.7616 | 6.850158 | 2 | 108.7872 | 3.44 | 4 | 1.966501 | 10 | 1.038479 | 0 | 12 | 4.404255 | 2.241738 | 0 | 5 | 2.405161 | 0 | 1 | 2 | 9.105 | 36.8975 | 0 | 0 | 0 | 217 | 100.9543 | 0 | 5
728 | Li6.5La3Nb1.25Y0.75O12 | 0.00027 | -3.568636 | 298.15 | 86 | 87 | 6.941 | 15.9994 | 2750 | 509.4611 | 6.953373 | 2 | 110.3191 | 3.44 | 4 | 1.999095 | 4 | 0.5862381 | 0 | 5 | 4.085106 | 2.052965 | 0 | 2 | 2.763694 | 0 | 1 | 2 | 9.105 | 36.8975 | 0 | 0 | 0 | 217 | 102.7469 | 0 | 5
729 | Li6.5La3Zr1.5Nb0.5O12 | 7.738201e-05 | -4.11136 | 252.8004 | 86 | 87 | 6.941 | 15.9994 | 2750 | 500.11 | 6.953373 | 2 | 110.1915 | 3.44 | 4 | 1.999095 | 4 | 0.5359891 | 0 | 5 | 4.085106 | 1.994568 | 0 | 2 | 2.813943 | 0 | 1 | 2 | 9.105 | 36.8975 | 0 | 0 | 0 | 217 | 101.6062 | 0 | 5
730 | Li6.5La3Zr1.5Nb0.5O12 | 8.422286e-05 | -4.07457 | 254.4393 | 86 | 87 | 6.941 | 15.9994 | 2750 | 500.11 | 6.953373 | 2 | 110.1915 | 3.44 | 4 | 1.999095 | 4 | 0.5359891 | 0 | 5 | 4.085106 | 1.994568 | 0 | 2 | 2.813943 | 0 | 1 | 2 | 9.105 | 36.8975 | 0 | 0 | 0 | 217 | 101.6062 | 0 | 5
731 | Li6.5La3Zr1.5Ta0.5O12 | 0.00028 | -3.552842 | 298.15 | 86 | 87 | 6.941 | 15.9994 | 3290 | 511.5994 | 6.953373 | 2 | 110.3191 | 3.44 | 4 | 1.999095 | 3 | 0.5024898 | 0 | 18 | 4.382979 | 2.273427 | 0 | 2 | 2.847442 | 0 | 1 | 2 | 9.105 | 36.8975 | 0 | 0 | 0 | 217 | 101.6062 | 0.2978723 | 5
732 | Li6.5La3Zr1.5Ta0.5O12 | 3.69e-06 | -2.100179498 | 300 | 86 | 87 | 6.941 | 15.9994 | 3290 | 511.5994 | 6.953373 | 2 | 110.3191 | 3.44 | 4 | 1.999095 | 3 | 0.5024898 | 0 | 18 | 4.382979 | 2.273427 | 0 | 2 | 2.847442 | 0 | 1 | 2 | 9.105 | 36.8975 | 0 | 0 | 0 | 217 | 101.6062 | 0.2978723 | 5
733 | Li6.5La3Zr1.5Ta0.5O12 | 0.1983216 | -0.70263 | 304.0835 | 86 | 87 | 6.941 | 15.9994 | 3290 | 511.5994 | 6.953373 | 2 | 110.3191 | 3.44 | 4 | 1.999095 | 3 | 0.5024898 | 0 | 18 | 4.382979 | 2.273427 | 0 | 2 | 2.847442 | 0 | 1 | 2 | 9.105 | 36.8975 | 0 | 0 | 0 | 217 | 101.6062 | 0.2978723 | 5
734 | Li6.5La3Zr1.5Ta0.5O12 | 0.00092 | -3.036212 | 298.15 | 86 | 87 | 6.941 | 15.9994 | 3290 | 511.5994 | 6.953373 | 2 | 110.3191 | 3.44 | 4 | 1.999095 | 3 | 0.5024898 | 0 | 18 | 4.382979 | 2.273427 | 0 | 2 | 2.847442 | 0 | 1 | 2 | 9.105 | 36.8975 | 0 | 0 | 0 | 217 | 101.6062 | 0.2978723 | 5
735 | Li6.5La3Zr1.75Mo0.25O12 | 0.000333 | -3.477556 | 298.15 | 86 | 87 | 6.941 | 15.9994 | 2896 | 495.0462 | 6.953373 | 2 | 110.2021 | 3.44 | 4 | 1.999095 | 5 | 0.5192395 | 0 | 5 | 4.085106 | 1.996378 | 0 | 2 | 2.830693 | 0 | 1 | 2 | 9.105 | 36.8975 | 0 | 0 | 0 | 217 | 101.2259 | 0 | 5
736 | Li6.5La3Zr1.75Te0.25O12 | 0.01066 | -1.972242795 | 304 | 89 | 87 | 6.941 | 15.9994 | 2128 | 471.9255 | 6.987325 | 2 | 110.0319 | 3.44 | 4 | 1.996378 | 10 | 0.6029878 | 0 | 15 | 4.191489 | 2.098234 | 0 | 2 | 2.784065 | 0 | 1 | 2 | 9.105 | 36.8975 | 0.00493617 | 0 | 0 | 217 | 100.3893 | 0 | 5
737 | Li6.5La3Zr1.75Te0.25O12 | 0.00102 | -2.9914 | 298.15 | 89 | 87 | 6.941 | 15.9994 | 2128 | 471.9255 | 6.987325 | 2 | 110.0319 | 3.44 | 4 | 1.996378 | 10 | 0.6029878 | 0 | 15 | 4.191489 | 2.098234 | 0 | 2 | 2.784065 | 0 | 1 | 2 | 9.105 | 36.8975 | 0.00493617 | 0 | 0 | 217 | 100.3893 | 0 | 5
738 | Li6.5O8P1.5Si0.5 | 4.49e-07 | -6.347754 | 298.15 | 86 | 87 | 6.941 | 15.9994 | 1687 | 285.2627 | 7.043159 | 2 | 95.51515 | 3.44 | 4 | 1.807163 | 0 | 0 | 0 | 5 | 3.878788 | 2.268136 | 0 | 4 | 0 | 0 | 1 | 2 | 9.105 | 22.57024 | 0.1711515 | 0 | 0 | 227 | 106.7107 | 0 | 4
739 | Li6.5P0.5Ge0.5S5I | 0.00186 | -2.730487 | 298.15 | 95 | 1 | 6.941 | 6.941 | 1211.4 | 447.5544 | 7.454047 | 2 | 119.2222 | 2.66 | 5 | 1.964335 | 10 | 1.975309 | 0 | 16 | 4.666667 | 3.530864 | 1 | 4 | 0 | 0 | 1 | 1 | 16.59333 | 43.015 | 0.9685926 | 0 | 0 | 227 | 82.32099 | 0 | 5
740 | Li6.5P0.5Si0.5S5Br | 0.00219 | -2.659556 | 298.15 | 94 | 1 | 6.941 | 6.941 | 1687 | 456.2026 | 7.454047 | 2 | 117.4815 | 2.96 | 5 | 1.964335 | 10 | 1.371742 | 0 | 16 | 4.296296 | 3.196159 | 1 | 4 | 0 | 0 | 1 | 1 | 16.59333 | 29.48 | 1.012296 | 0 | 0 | 227 | 82.39232 | 0 | 5
741 | Li6.5P0.5Si0.5S5I | 0.000676083 | -3.17 | 302.7569 | 95 | 1 | 6.941 | 6.941 | 1687 | 465.1693 | 7.454047 | 2 | 118.8889 | 2.66 | 5 | 1.964335 | 10 | 1.371742 | 0 | 16 | 4.296296 | 3.196159 | 1 | 4 | 0 | 0 | 1 | 1 | 16.59333 | 43.015 | 0.983037 | 0 | 0 | 227 | 82.39232 | 0 | 5
742 | Li6.5P0.5Si0.5S5I | 0.0006936334 | -3.15887 | 303.8996 | 95 | 1 | 6.941 | 6.941 | 1687 | 465.1693 | 7.454047 | 2 | 118.8889 | 2.66 | 5 | 1.964335 | 10 | 1.371742 | 0 | 16 | 4.296296 | 3.196159 | 1 | 4 | 0 | 0 | 1 | 1 | 16.59333 | 43.015 | 0.983037 | 0 | 0 | 227 | 82.39232 | 0 | 5
743 | Li6.65Ga0.15La3Zr1.90Sc0.10O12 | 0.0018 | -2.744727 | 300 | 86 | 87 | 6.941 | 15.9994 | 2128 | 484.188 | 6.967675 | 2 | 110.5882 | 3.44 | 4 | 1.993503 | 10 | 0.5531389 | 0 | 12 | 4.096639 | 2.031583 | 0 | 5 | 2.860956 | 0 | 1 | 2 | 9.105 | 36.8975 | 0 | 0 | 6.35e-06 | 217 | 100.6239 | 0 | 6
744 | Li6.65La3Zr1.65Nb0.35O12 | 6.730386e-05 | -4.17196 | 253.4006 | 86 | 87 | 6.941 | 15.9994 | 2750 | 495.8705 | 6.968431 | 2 | 110.3742 | 3.44 | 4 | 1.999562 | 4 | 0.5134962 | 0 | 5 | 4.059197 | 1.997372 | 0 | 2 | 2.820895 | 0 | 1 | 2 | 9.105 | 36.8975 | 0 | 0 | 0 | 217 | 101.4928 | 0 | 5
745 | Li6.65La3Zr1.65Nb0.35O12 | 7.111808e-05 | -4.14802 | 254.3132 | 86 | 87 | 6.941 | 15.9994 | 2750 | 495.8705 | 6.968431 | 2 | 110.3742 | 3.44 | 4 | 1.999562 | 4 | 0.5134962 | 0 | 5 | 4.059197 | 1.997372 | 0 | 2 | 2.820895 | 0 | 1 | 2 | 9.105 | 36.8975 | 0 | 0 | 0 | 217 | 101.4928 | 0 | 5
746 | Li6.65La3Zr1.65Ta0.35O12 | 0.00046 | -3.337242 | 298.15 | 86 | 87 | 6.941 | 15.9994 | 3290 | 503.8621 | 6.968431 | 2 | 110.463 | 3.44 | 4 | 1.999562 | 3 | 0.4901555 | 0 | 18 | 4.266385 | 2.195361 | 0 | 2 | 2.844236 | 0 | 1 | 2 | 9.105 | 36.8975 | 0 | 0 | 0 | 217 | 101.4928 | 0.2071882 | 5
747 | Li6.6La2.5Y0.5Zr1.6Ta0.4O12 | 0.000226 | -3.645892 | 298.15 | 86 | 87 | 6.941 | 15.9994 | 3290 | 519.2692 | 6.963516 | 2 | 110.0551 | 3.44 | 4 | 1.999425 | 3 | 0.4942545 | 0 | 18 | 4.305085 | 2.221775 | 0 | 2 | 2.845303 | 0 | 1 | 2 | 9.105 | 36.8975 | 0 | 0 | 0 | 217 | 101.5312 | 0.2372881 | 6
748 | Li6.6La2.75Y0.25Zr1.6Ta0.4O12 | 0.000436 | -3.360514 | 298.15 | 86 | 87 | 6.941 | 15.9994 | 3290 | 512.8497 | 6.963516 | 2 | 110.2352 | 3.44 | 4 | 1.999425 | 3 | 0.4942545 | 0 | 18 | 4.305085 | 2.221775 | 0 | 2 | 2.845303 | 0 | 1 | 2 | 9.105 | 36.8975 | 0 | 0 | 0 | 217 | 101.5312 | 0.2372881 | 6
749 | Li6.6La2.875Y0.125Zr1.6Ta0.4O12 | 0.000317 | -3.498941 | 298.15 | 86 | 87 | 6.941 | 15.9994 | 3290 | 509.64 | 6.963516 | 2 | 110.3252 | 3.44 | 4 | 1.999425 | 3 | 0.4942545 | 0 | 18 | 4.305085 | 2.221775 | 0 | 2 | 2.845303 | 0 | 1 | 2 | 9.105 | 36.8975 | 0 | 0 | 0 | 217 | 101.5312 | 0.2372881 | 6
750 | Li6.6La3Zr1.6Sb0.4O12 | 0.00077 | -3.113509 | 298.15 | 86 | 87 | 6.941 | 15.9994 | 2128 | 465.9858 | 6.983625 | 2 | 109.8898 | 3.44 | 4 | 1.978742 | 10 | 0.6812698 | 0 | 14 | 4.237288 | 2.157426 | 0 | 3 | 2.715455 | 0 | 1 | 2 | 9.105 | 36.8975 | 0 | 0 | 0 | 217 | 100.4453 | 0 | 5
751 | Li6.6La3Zr1.6Ta0.4O12 | 0.00073 | -3.136677 | 298.15 | 86 | 87 | 6.941 | 15.9994 | 3290 | 506.4303 | 6.963516 | 2 | 110.4153 | 3.44 | 4 | 1.999425 | 3 | 0.4942545 | 0 | 18 | 4.305085 | 2.221775 | 0 | 2 | 2.845303 | 0 | 1 | 2 | 9.105 | 36.8975 | 0 | 0 | 0 | 217 | 101.5312 | 0.2372881 | 5
752 | Li6.6La3Zr1.6Ta0.4O12 | 0.2232133 | -0.65128 | 304.6551 | 86 | 87 | 6.941 | 15.9994 | 3290 | 506.4303 | 6.963516 | 2 | 110.4153 | 3.44 | 4 | 1.999425 | 3 | 0.4942545 | 0 | 18 | 4.305085 | 2.221775 | 0 | 2 | 2.845303 | 0 | 1 | 2 | 9.105 | 36.8975 | 0 | 0 | 0 | 217 | 101.5312 | 0.2372881 | 5
753 | Li6.6La3Zr1.8Mo0.2O12 | 0.000311 | -3.50724 | 298.15 | 86 | 87 | 6.941 | 15.9994 | 2896 | 493.2438 | 6.963516 | 2 | 110.322 | 3.44 | 4 | 1.999425 | 5 | 0.5076128 | 0 | 5 | 4.067797 | 1.997702 | 0 | 2 | 2.831945 | 0 | 1 | 2 | 9.105 | 36.8975 | 0 | 0 | 0 | 217 | 101.2295 | 0 | 5
754 | Li6.6P0.4Ge0.6S5I | 0.00521 | -2.283162 | 298.15 | 95 | 1 | 6.941 | 6.941 | 1211.4 | 454.1738 | 7.450692 | 2 | 119.3824 | 2.66 | 5 | 1.956747 | 10 | 2.076125 | 0 | 16 | 4.705882 | 3.596886 | 1 | 4 | 0 | 0 | 1 | 1 | 16.59333 | 43.015 | 0.9523382 | 0 | 0 | 227 | 81.6436 | 0 | 5
755 | Li6.6P0.4Si0.6S5I | 0.0004373509 | -3.35917 | 303.1837 | 95 | 1 | 6.941 | 6.941 | 1687 | 475.1562 | 7.450692 | 2 | 118.9853 | 2.66 | 5 | 1.956747 | 10 | 1.362457 | 0 | 16 | 4.264706 | 3.192042 | 1 | 4 | 0 | 0 | 1 | 1 | 16.59333 | 43.015 | 0.9695441 | 0 | 0 | 227 | 81.72664 | 0 | 5
756 | Li6.6P0.4Si0.6S5I | 0.00049713 | -3.30353 | 304.3306 | 95 | 1 | 6.941 | 6.941 | 1687 | 475.1562 | 7.450692 | 2 | 118.9853 | 2.66 | 5 | 1.956747 | 10 | 1.362457 | 0 | 16 | 4.264706 | 3.192042 | 1 | 4 | 0 | 0 | 1 | 1 | 16.59333 | 43.015 | 0.9695441 | 0 | 0 | 227 | 81.72664 | 0 | 5
757 | Li6.75Ba1.75La1.25Ta2O12 | 1.18e-05 | -4.928118 | 298.15 | 86 | 87 | 6.941 | 15.9994 | 3290 | 570.1582 | 6.97795 | 2 | 110.7789 | 3.44 | 4 | 1.999778 | 3 | 0.5269806 | 0 | 18 | 5.221053 | 3.107812 | 0 | 2 | 1.835346 | 0 | 0 | 2 | 9.105 | 63.59 | 0 | 0 | 0 | 217 | 106.6265 | 1.178947 | 5
758 | Li6.75La3Zr1.75Ta0.25O12 | 0.00063 | -3.200659 | 298.15 | 86 | 87 | 6.941 | 15.9994 | 3290 | 498.7582 | 6.97795 | 2 | 110.5579 | 3.44 | 4 | 1.999778 | 3 | 0.4819945 | 0 | 18 | 4.189474 | 2.141385 | 0 | 2 | 2.842105 | 0 | 1 | 2 | 9.105 | 36.8975 | 0 | 0 | 0 | 217 | 101.4143 | 0.1473684 | 5
759 | Li6.75La3Zr1.75Ta0.25O12 | 0.03480086 | -1.45841 | 308.3812 | 86 | 87 | 6.941 | 15.9994 | 3290 | 498.7582 | 6.97795 | 2 | 110.5579 | 3.44 | 4 | 1.999778 | 3 | 0.4819945 | 0 | 18 | 4.189474 | 2.141385 | 0 | 2 | 2.842105 | 0 | 1 | 2 | 9.105 | 36.8975 | 0 | 0 | 0 | 217 | 101.4143 | 0.1473684 | 5
760 | Li6.75La3Zr1.875Te0.125O12 | 0.00033 | -3.481486 | 298.15 | 89 | 87 | 6.941 | 15.9994 | 2128 | 479.1301 | 6.996898 | 2 | 110.4158 | 3.44 | 4 | 1.999114 | 10 | 0.531856 | 0 | 15 | 4.094737 | 2.050637 | 0 | 2 | 2.810859 | 0 | 1 | 2 | 9.105 | 36.8975 | 0.002442105 | 0 | 0 | 217 | 100.8186 | 0 | 5
761 | Li6.7La3Zr1.7Ta0.3O12 | 0.00069 | -3.161151 | 298.15 | 86 | 87 | 6.941 | 15.9994 | 3290 | 501.3048 | 6.973241 | 2 | 110.5105 | 3.44 | 4 | 1.99968 | 3 | 0.4860688 | 0 | 18 | 4.227848 | 2.168563 | 0 | 2 | 2.84317 | 0 | 1 | 2 | 9.105 | 36.8975 | 0 | 0 | 0 | 217 | 101.4538 | 0.1772152 | 5
762 | Li6.7La3Zr1.7Ta0.3O12 | 0.00103 | -2.987162775 | 303.15 | 86 | 87 | 6.941 | 15.9994 | 3290 | 501.3048 | 6.973241 | 2 | 110.5105 | 3.44 | 4 | 1.99968 | 3 | 0.4860688 | 0 | 18 | 4.227848 | 2.168563 | 0 | 2 | 2.84317 | 0 | 1 | 2 | 9.105 | 36.8975 | 0 | 0 | 0 | 217 | 101.4538 | 0.1772152 | 5
763 | Li6.7La3Zr1.7Ta0.3O12 | 0.3182292 | -0.49726 | 302.756 | 86 | 87 | 6.941 | 15.9994 | 3290 | 501.3048 | 6.973241 | 2 | 110.5105 | 3.44 | 4 | 1.99968 | 3 | 0.4860688 | 0 | 18 | 4.227848 | 2.168563 | 0 | 2 | 2.84317 | 0 | 1 | 2 | 9.105 | 36.8975 | 0 | 0 | 0 | 217 | 101.4538 | 0.1772152 | 5
764 | Li6.7La3Zr1.7Ta0.3O12 | 0.3353976 | -0.47444 | 303.6081 | 86 | 87 | 6.941 | 15.9994 | 3290 | 501.3048 | 6.973241 | 2 | 110.5105 | 3.44 | 4 | 1.99968 | 3 | 0.4860688 | 0 | 18 | 4.227848 | 2.168563 | 0 | 2 | 2.84317 | 0 | 1 | 2 | 9.105 | 36.8975 | 0 | 0 | 0 | 217 | 101.4538 | 0.1772152 | 5
765 | Li6.7P0.3Ge0.7S5I | 0.00554 | -2.25649 | 298.15 | 95 | 1 | 6.941 | 6.941 | 1211.4 | 460.6966 | 7.446428 | 2 | 119.5401 | 2.66 | 5 | 1.949065 | 10 | 2.173797 | 0 | 16 | 4.744526 | 3.662529 | 1 | 4 | 0 | 0 | 1 | 1 | 16.59333 | 43.015 | 0.9363212 | 0 | 0 | 227 | 80.88124 | 0 | 5
766 | Li6.8La3Zr1.8Nb0.2O12 | 3.751803e-05 | -4.42576 | 252.3653 | 86 | 87 | 6.941 | 15.9994 | 2750 | 491.6845 | 6.982558 | 2 | 110.5546 | 3.44 | 4 | 1.999859 | 4 | 0.4912082 | 0 | 5 | 4.033613 | 1.999153 | 0 | 2 | 2.827766 | 0 | 1 | 2 | 9.105 | 36.8975 | 0 | 0 | 0 | 217 | 101.3742 | 0 | 5
767 | Li6.8La3Zr1.8Nb0.2O12 | 3.964514e-05 | -4.40181 | 253.5304 | 86 | 87 | 6.941 | 15.9994 | 2750 | 491.6845 | 6.982558 | 2 | 110.5546 | 3.44 | 4 | 1.999859 | 4 | 0.4912082 | 0 | 5 | 4.033613 | 1.999153 | 0 | 2 | 2.827766 | 0 | 1 | 2 | 9.105 | 36.8975 | 0 | 0 | 0 | 217 | 101.3742 | 0 | 5
768 | Li6.8La3Zr1.8Ta0.2O12 | 0.00028 | -3.552842 | 298.15 | 86 | 87 | 6.941 | 15.9994 | 3290 | 496.2224 | 6.982558 | 2 | 110.605 | 3.44 | 4 | 1.999859 | 3 | 0.4779323 | 0 | 18 | 4.151261 | 2.113834 | 0 | 2 | 2.841042 | 0 | 1 | 2 | 9.105 | 36.8975 | 0 | 0 | 0 | 217 | 101.3742 | 0.1176471 | 5
769 | Li6.8La3Zr1.8Ta0.2O12 | 0.03941758 | -1.40431 | 303.5132 | 86 | 87 | 6.941 | 15.9994 | 3290 | 496.2224 | 6.982558 | 2 | 110.605 | 3.44 | 4 | 1.999859 | 3 | 0.4779323 | 0 | 18 | 4.151261 | 2.113834 | 0 | 2 | 2.841042 | 0 | 1 | 2 | 9.105 | 36.8975 | 0 | 0 | 0 | 217 | 101.3742 | 0.1176471 | 5
770 | Li6.8La3Zr1.8Ta0.2O12 | 0.04100247 | -1.38719 | 304.3695 | 86 | 87 | 6.941 | 15.9994 | 3290 | 496.2224 | 6.982558 | 2 | 110.605 | 3.44 | 4 | 1.999859 | 3 | 0.4779323 | 0 | 18 | 4.151261 | 2.113834 | 0 | 2 | 2.841042 | 0 | 1 | 2 | 9.105 | 36.8975 | 0 | 0 | 0 | 217 | 101.3742 | 0.1176471 | 5
771 | Li6.8La3Zr1.9Mo0.1O12 | 8e-05 | -4.09691 | 298.15 | 86 | 87 | 6.941 | 15.9994 | 2896 | 489.6845 | 6.982558 | 2 | 110.5588 | 3.44 | 4 | 1.999859 | 5 | 0.4845703 | 0 | 5 | 4.033613 | 1.999435 | 0 | 2 | 2.834404 | 0 | 1 | 2 | 9.105 | 36.8975 | 0 | 0 | 0 | 217 | 101.2259 | 0 | 5
772 | Li6.8P0.2Ge0.8S5I | 0.00258 | -2.58838 | 298.15 | 95 | 1 | 6.941 | 6.941 | 1211.4 | 467.1248 | 7.441294 | 2 | 119.6957 | 2.66 | 5 | 1.942449 | 10 | 2.268431 | 0 | 16 | 4.782609 | 3.727788 | 1 | 4 | 0 | 0 | 1 | 1 | 16.59333 | 43.015 | 0.9205362 | 0 | 0 | 227 | 80.03781 | 0 | 5
773 | Li6Ba0.5Sr0.5La2Ta2O12 | 7.1e-06 | -5.148742 | 298.15 | 86 | 87 | 6.941 | 15.9994 | 3290 | 581.3365 | 6.89603 | 2 | 109.5217 | 3.44 | 4 | 1.996219 | 3 | 0.5746692 | 0 | 18 | 5.391304 | 3.00189 | 0 | 2 | 2.298677 | 0 | 0 | 2 | 9.105 | 63.59 | 0 | 0 | 0 | 217 | 105.0284 | 1.217391 | 6
774 | Li6BaLa2Nb2O12 | 6e-06 | -5.221849 | 298.15 | 86 | 87 | 6.941 | 15.9994 | 2750 | 533.293 | 6.89603 | 2 | 109.4348 | 3.44 | 4 | 1.996219 | 4 | 0.7183365 | 0 | 5 | 4.173913 | 2.049149 | 0 | 2 | 2.155009 | 0 | 0 | 2 | 9.105 | 63.59 | 0 | 0 | 0 | 217 | 105.1191 | 0 | 5
775 | Li6BaLa2Ta2O12 | 1.69e-05 | -4.772113 | 298.15 | 86 | 87 | 6.941 | 15.9994 | 3290 | 580.2496 | 6.89603 | 2 | 109.9565 | 3.44 | 4 | 1.996219 | 3 | 0.5746692 | 0 | 18 | 5.391304 | 3.00189 | 0 | 2 | 2.298677 | 0 | 0 | 2 | 9.105 | 63.59 | 0 | 0 | 0 | 217 | 105.1191 | 1.217391 | 5
776 | Li6BaLa2Ta2O12 | 2.25e-05 | -4.647817482 | 290.15 | 86 | 87 | 6.941 | 15.9994 | 3290 | 580.2496 | 6.89603 | 2 | 109.9565 | 3.44 | 4 | 1.996219 | 3 | 0.5746692 | 0 | 18 | 5.391304 | 3.00189 | 0 | 2 | 2.298677 | 0 | 0 | 2 | 9.105 | 63.59 | 0 | 0 | 0 | 217 | 105.1191 | 1.217391 | 5
777 | Li6BaLa2Ta2O12 | 0.000138 | -3.860120914 | 323.15 | 86 | 87 | 6.941 | 15.9994 | 3290 | 580.2496 | 6.89603 | 2 | 109.9565 | 3.44 | 4 | 1.996219 | 3 | 0.5746692 | 0 | 18 | 5.391304 | 3.00189 | 0 | 2 | 2.298677 | 0 | 0 | 2 | 9.105 | 63.59 | 0 | 0 | 0 | 217 | 105.1191 | 1.217391 | 5
778 | Li6BaLa2Ta2O12 | 0.000225 | -3.647817482 | 358.15 | 86 | 87 | 6.941 | 15.9994 | 3290 | 580.2496 | 6.89603 | 2 | 109.9565 | 3.44 | 4 | 1.996219 | 3 | 0.5746692 | 0 | 18 | 5.391304 | 3.00189 | 0 | 2 | 2.298677 | 0 | 0 | 2 | 9.105 | 63.59 | 0 | 0 | 0 | 217 | 105.1191 | 1.217391 | 5
779 | Li6BaLa2Ta2O12 | 0.00113 | -2.946921557 | 398.15 | 86 | 87 | 6.941 | 15.9994 | 3290 | 580.2496 | 6.89603 | 2 | 109.9565 | 3.44 | 4 | 1.996219 | 3 | 0.5746692 | 0 | 18 | 5.391304 | 3.00189 | 0 | 2 | 2.298677 | 0 | 0 | 2 | 9.105 | 63.59 | 0 | 0 | 0 | 217 | 105.1191 | 1.217391 | 5
780 | Li6BaLa2Ta2O12 | 0.00227 | -2.643974143 | 168 | 86 | 87 | 6.941 | 15.9994 | 3290 | 580.2496 | 6.89603 | 2 | 109.9565 | 3.44 | 4 | 1.996219 | 3 | 0.5746692 | 0 | 18 | 5.391304 | 3.00189 | 0 | 2 | 2.298677 | 0 | 0 | 2 | 9.105 | 63.59 | 0 | 0 | 0 | 217 | 105.1191 | 1.217391 | 5
781 | Li6BaLa2Ta2O12 | 0.00473 | -2.325138859 | 150 | 86 | 87 | 6.941 | 15.9994 | 3290 | 580.2496 | 6.89603 | 2 | 109.9565 | 3.44 | 4 | 1.996219 | 3 | 0.5746692 | 0 | 18 | 5.391304 | 3.00189 | 0 | 2 | 2.298677 | 0 | 0 | 2 | 9.105 | 63.59 | 0 | 0 | 0 | 217 | 105.1191 | 1.217391 | 5
782 | Li6BaLa2Ta2O12 | 0.0135 | -1.869666232 | 200 | 86 | 87 | 6.941 | 15.9994 | 3290 | 580.2496 | 6.89603 | 2 | 109.9565 | 3.44 | 4 | 1.996219 | 3 | 0.5746692 | 0 | 18 | 5.391304 | 3.00189 | 0 | 2 | 2.298677 | 0 | 0 | 2 | 9.105 | 63.59 | 0 | 0 | 0 | 217 | 105.1191 | 1.217391 | 5
783 | Li6CaLa2Nb2O12 | 1.6e-06 | -5.79588 | 298.15 | 86 | 87 | 6.941 | 15.9994 | 2750 | 538.293 | 6.89603 | 2 | 107.7391 | 3.44 | 4 | 1.996219 | 4 | 0.7183365 | 0 | 5 | 4.173913 | 2.049149 | 0 | 2 | 2.155009 | 0 | 0 | 2 | 9.105 | 37.77 | 0 | 0 | 0 | 217 | 104.9376 | 0 | 5
784 | Li6CaLa2Ta2O12 | 3.59e-06 | -5.444905551 | 323.15 | 86 | 87 | 6.941 | 15.9994 | 3290 | 585.2496 | 6.89603 | 2 | 108.2609 | 3.44 | 4 | 1.996219 | 3 | 0.5746692 | 0 | 18 | 5.391304 | 3.00189 | 0 | 2 | 2.298677 | 0 | 0 | 2 | 9.105 | 37.77 | 0 | 0 | 0 | 217 | 104.9376 | 1.217391 | 5
785 | Li6CaLa2Ta2O12 | 3.58e-05 | -4.446116973 | 398.15 | 86 | 87 | 6.941 | 15.9994 | 3290 | 585.2496 | 6.89603 | 2 | 108.2609 | 3.44 | 4 | 1.996219 | 3 | 0.5746692 | 0 | 18 | 5.391304 | 3.00189 | 0 | 2 | 2.298677 | 0 | 0 | 2 | 9.105 | 37.77 | 0 | 0 | 0 | 217 | 104.9376 | 1.217391 | 5
786 | Li6CaLa2Ta2O12 | 6.61e-05 | -4.179798541 | 360.15 | 86 | 87 | 6.941 | 15.9994 | 3290 | 585.2496 | 6.89603 | 2 | 108.2609 | 3.44 | 4 | 1.996219 | 3 | 0.5746692 | 0 | 18 | 5.391304 | 3.00189 | 0 | 2 | 2.298677 | 0 | 0 | 2 | 9.105 | 37.77 | 0 | 0 | 0 | 217 | 104.9376 | 1.217391 | 5
787 | Li6CaLa2Ta2O12 | 0.00105 | -2.978810701 | 175 | 86 | 87 | 6.941 | 15.9994 | 3290 | 585.2496 | 6.89603 | 2 | 108.2609 | 3.44 | 4 | 1.996219 | 3 | 0.5746692 | 0 | 18 | 5.391304 | 3.00189 | 0 | 2 | 2.298677 | 0 | 0 | 2 | 9.105 | 37.77 | 0 | 0 | 0 | 217 | 104.9376 | 1.217391 | 5
788 | Li6CoCl8 | 1.51e-06 | -5.821821295 | 298.15 | 93 | 94 | 6.941 | 35.453 | 1768 | 390.8627 | 7.395556 | 3 | 114 | 3.16 | 5 | 2.488889 | 7 | 0.8711111 | 0 | 8 | 4.733333 | 2.986667 | 0 | 1 | 0.3733333 | 0 | 1 | 1 | 10.245 | 24.4975 | 1.3296 | 2.493 | 1.5484712 | 165 | 79.64444 | 0 | 3
789 | Li6CoCl8 | 4.89e-06 | -5.310691141 | 135.16 | 93 | 94 | 6.941 | 35.453 | 1768 | 390.8627 | 7.395556 | 3 | 114 | 3.16 | 5 | 2.488889 | 7 | 0.8711111 | 0 | 8 | 4.733333 | 2.986667 | 0 | 1 | 0.3733333 | 0 | 1 | 1 | 10.245 | 24.4975 | 1.3296 | 2.493 | 1.5484712 | 165 | 79.64444 | 0 | 3
790 | Li6CuB4O10 | 1e-13 | -13 | 298.15 | 86 | 87 | 6.941 | 15.9994 | 2348 | 667.6148 | 5.659864 | 2 | 90.28571 | 3.44 | 4 | 1.814059 | 10 | 0.9070295 | 0 | 10 | 4.238095 | 2.321995 | 0 | 5 | 0 | 0 | 1 | 2 | 7.1725 | 16.59333 | 0.2902857 | 0 | 0 | 217 | 96.64399 | 0 | 4
791 | Li6FeCl8 | 8.973405e-07 | -6.047042731 | 298.15 | 93 | 94 | 6.941 | 35.453 | 1811 | 393.7293 | 7.466667 | 3 | 114.4 | 3.16 | 5 | 2.488889 | 6 | 0.7466667 | 0 | 7 | 4.666667 | 2.933333 | 0 | 1 | 0.4977778 | 0 | 1 | 1 | 10.73 | 24.4975 | 1.3296 | 2.493 | 2.1106628 | 165 | 82.13333 | 0 | 3
792 | Li6FeCl8 | 1.55e-06 | -5.809668302 | 363.78 | 93 | 94 | 6.941 | 35.453 | 1811 | 393.7293 | 7.466667 | 3 | 114.4 | 3.16 | 5 | 2.488889 | 6 | 0.7466667 | 0 | 7 | 4.666667 | 2.933333 | 0 | 1 | 0.4977778 | 0 | 1 | 1 | 10.73 | 24.4975 | 1.3296 | 2.493 | 2.1106628 | 165 | 82.13333 | 0 | 3
793 | Li6FeCl8 | 2.2e-06 | -5.657577319 | 398.15 | 93 | 94 | 6.941 | 35.453 | 1811 | 393.7293 | 7.466667 | 3 | 114.4 | 3.16 | 5 | 2.488889 | 6 | 0.7466667 | 0 | 7 | 4.666667 | 2.933333 | 0 | 1 | 0.4977778 | 0 | 1 | 1 | 10.73 | 24.4975 | 1.3296 | 2.493 | 2.1106628 | 165 | 82.13333 | 0 | 3
794 | Li6La2Ca(Nb)2O12 | 2.11e-06 | -5.675717545 | 298.15 | 86 | 87 | 6.941 | 15.9994 | 2750 | 538.293 | 6.89603 | 2 | 107.7391 | 3.44 | 4 | 1.996219 | 4 | 0.7183365 | 0 | 5 | 4.173913 | 2.049149 | 0 | 2 | 2.155009 | 0 | 0 | 2 | 9.105 | 37.77 | 0 | 0 | 0 | 217 | 104.9376 | 0 | 5
795 | Li6La2CaNb2O12 | 3e-05 | -4.522878745 | 372.15 | 86 | 87 | 6.941 | 15.9994 | 2750 | 538.293 | 6.89603 | 2 | 107.7391 | 3.44 | 4 | 1.996219 | 4 | 0.7183365 | 0 | 5 | 4.173913 | 2.049149 | 0 | 2 | 2.155009 | 0 | 0 | 2 | 9.105 | 37.77 | 0 | 0 | 0 | 217 | 104.9376 | 0 | 5
796 | Li6La2CaNb2O12 | 7.82e-05 | -4.106793247 | 154 | 86 | 87 | 6.941 | 15.9994 | 2750 | 538.293 | 6.89603 | 2 | 107.7391 | 3.44 | 4 | 1.996219 | 4 | 0.7183365 | 0 | 5 | 4.173913 | 2.049149 | 0 | 2 | 2.155009 | 0 | 0 | 2 | 9.105 | 37.77 | 0 | 0 | 0 | 217 | 104.9376 | 0 | 5
797 | Li6La2SrBi2O12 | 2e-05 | -4.69897 | 298.15 | 86 | 87 | 6.941 | 15.9994 | 1193 | 343.6757 | 6.812854 | 2 | 107.1739 | 3.44 | 4 | 1.837429 | 10 | 1.58034 | 0 | 28 | 6.26087 | 3.954631 | 0 | 3 | 1.429112 | 0 | 0 | 2 | 9.105 | 54.23 | 0 | 0 | 0 | 217 | 99.45558 | 1.217391 | 5
798 | Li6La2SrNb2O12 | 3.13e-05 | -4.504455662 | 320.15 | 86 | 87 | 6.941 | 15.9994 | 2750 | 535.467 | 6.89603 | 2 | 108.5652 | 3.44 | 4 | 1.996219 | 4 | 0.7183365 | 0 | 5 | 4.173913 | 2.049149 | 0 | 2 | 2.155009 | 0 | 0 | 2 | 9.105 | 54.23 | 0 | 0 | 0 | 217 | 104.9376 | 0 | 5
799 | Li6La2SrNb2O12 | 0.00268 | -2.571865206 | 398.15 | 86 | 87 | 6.941 | 15.9994 | 2750 | 535.467 | 6.89603 | 2 | 108.5652 | 3.44 | 4 | 1.996219 | 4 | 0.7183365 | 0 | 5 | 4.173913 | 2.049149 | 0 | 2 | 2.155009 | 0 | 0 | 2 | 9.105 | 54.23 | 0 | 0 | 0 | 217 | 104.9376 | 0 | 5
800 | Li6La3Nb1.5Y0.5O12 | 0.000188 | -3.725842151 | 297.15 | 86 | 87 | 6.941 | 15.9994 | 2750 | 521.0104 | 6.89603 | 2 | 109.6522 | 3.44 | 4 | 1.996219 | 4 | 0.6465028 | 0 | 5 | 4.173913 | 2.013233 | 0 | 2 | 2.756144 | 0 | 1 | 2 | 9.105 | 36.8975 | 0 | 0 | 0 | 217 | 102.7372 | 0 | 5
801 | Li6La3Nb1.5Y0.5O12 | 0.000188 | -3.725842 | 298.15 | 86 | 87 | 6.941 | 15.9994 | 2750 | 521.0104 | 6.89603 | 2 | 109.6522 | 3.44 | 4 | 1.996219 | 4 | 0.6465028 | 0 | 5 | 4.173913 | 2.013233 | 0 | 2 | 2.756144 | 0 | 1 | 2 | 9.105 | 36.8975 | 0 | 0 | 0 | 217 | 102.7372 | 0 | 5
802 | Li6La3ZrSbO12 | 0.00026 | -3.585027 | 298.15 | 86 | 87 | 6.941 | 15.9994 | 2128 | 434.3704 | 6.89225 | 2 | 108.4783 | 3.44 | 4 | 1.928166 | 10 | 1.020794 | 0 | 14 | 4.608696 | 2.355388 | 0 | 3 | 2.514178 | 0 | 1 | 2 | 9.105 | 36.8975 | 0 | 0 | 0 | 217 | 99.08507 | 0 | 5
803 | Li6La3ZrSbO12 | 0.00026 | -3.585026652 | 303.15 | 86 | 87 | 6.941 | 15.9994 | 2128 | 434.3704 | 6.89225 | 2 | 108.4783 | 3.44 | 4 | 1.928166 | 10 | 1.020794 | 0 | 14 | 4.608696 | 2.355388 | 0 | 3 | 2.514178 | 0 | 1 | 2 | 9.105 | 36.8975 | 0 | 0 | 0 | 217 | 99.08507 | 0 | 5
804 | Li6La3ZrTaO12 | 0.00016 | -3.795880017 | 298 | 86 | 87 | 6.941 | 15.9994 | 3290 | 538.1191 | 6.89603 | 2 | 109.8261 | 3.44 | 4 | 1.996219 | 3 | 0.5444234 | 0 | 18 | 4.782609 | 2.506616 | 0 | 2 | 2.858223 | 0 | 1 | 2 | 9.105 | 36.8975 | 0 | 0 | 0 | 217 | 101.9433 | 0.6086957 | 5
805 | Li6MgLa2Ta2O12 | 1.92e-07 | -6.716698771 | 294.25 | 86 | 87 | 6.941 | 15.9994 | 3290 | 576.9017 | 6.89603 | 2 | 106.7391 | 3.44 | 4 | 1.996219 | 3 | 0.5746692 | 0 | 18 | 5.391304 | 3.00189 | 0 | 2 | 2.298677 | 0 | 0 | 2 | 9.105 | 36.8975 | 0 | 0 | 0 | 217 | 103.5312 | 1.217391 | 5
806 | Li6MgLa2Ta2O12 | 2.74e-06 | -5.562249437 | 323.15 | 86 | 87 | 6.941 | 15.9994 | 3290 | 576.9017 | 6.89603 | 2 | 106.7391 | 3.44 | 4 | 1.996219 | 3 | 0.5746692 | 0 | 18 | 5.391304 | 3.00189 | 0 | 2 | 2.298677 | 0 | 0 | 2 | 9.105 | 36.8975 | 0 | 0 | 0 | 217 | 103.5312 | 1.217391 | 5
807 | Li6MgLa2Ta2O12 | 2.45e-05 | -4.610833916 | 398.15 | 86 | 87 | 6.941 | 15.9994 | 3290 | 576.9017 | 6.89603 | 2 | 106.7391 | 3.44 | 4 | 1.996219 | 3 | 0.5746692 | 0 | 18 | 5.391304 | 3.00189 | 0 | 2 | 2.298677 | 0 | 0 | 2 | 9.105 | 36.8975 | 0 | 0 | 0 | 217 | 103.5312 | 1.217391 | 5
808 | Li6NBr3 | 1e-08 | -8 | 298.15 | 94 | 1 | 6.941 | 6.941 | 453.69 | 358.259 | 7.44 | 2 | 119.9 | 3.04 | 5 | 2.16 | 10 | 4.2 | 0 | 16 | 6.2 | 6.48 | 1 | 3 | 0 | 0 | 1 | 1 | 14.76875 | 29.48 | 1.0808 | 0 | 0 | 165 | 67.2 | 0 | 3
809 | Li6NiCl8 | 1.67e-05 | -4.777283529 | 203.19 | 93 | 94 | 6.941 | 35.453 | 1728 | 388.196 | 7.324444 | 3 | 113.8667 | 3.16 | 5 | 2.488889 | 8 | 0.9955556 | 0 | 9 | 4.8 | 3.04 | 0 | 1 | 0.2488889 | 0 | 1 | 1 | 10.32 | 24.4975 | 1.3296 | 2.493 | 0.5953947 | 165 | 81.84889 | 0 | 3
810 | Li6P(S4.1Se0.9)Br | 0.00382 | -2.417937 | 298.15 | 94 | 1 | 6.941 | 6.941 | 494 | 410.932 | 7.455621 | 2 | 117.9615 | 2.96 | 5 | 1.988166 | 10 | 2.495858 | 0 | 16 | 5.153846 | 3.857988 | 1 | 3 | 0 | 0 | 1 | 1 | 16.59333 | 29.48 | 0.9868692 | 0 | 0 | 227 | 87.86272 | 0 | 5
811 | Li6P(S4.2Se0.8)Br | 0.00348 | -2.458421 | 298.15 | 94 | 1 | 6.941 | 6.941 | 494 | 410.1194 | 7.455621 | 2 | 117.8462 | 2.96 | 5 | 1.988166 | 10 | 2.385799 | 0 | 16 | 5.076923 | 3.775148 | 1 | 3 | 0 | 0 | 1 | 1 | 16.59333 | 29.48 | 0.9976615 | 0 | 0 | 227 | 87.46509 | 0 | 5
812 | Li6P(S4.3Se0.7)Br | 0.00301 | -2.521434 | 298.15 | 94 | 1 | 6.941 | 6.941 | 494 | 409.3068 | 7.455621 | 2 | 117.7308 | 2.96 | 5 | 1.988166 | 10 | 2.273373 | 0 | 16 | 5 | 3.692308 | 1 | 3 | 0 | 0 | 1 | 1 | 16.59333 | 29.48 | 1.008454 | 0 | 0 | 227 | 87.06746 | 0 | 5
813 | Li6P(S4.4Se0.6)Br | 0.00278 | -2.555955 | 298.15 | 94 | 1 | 6.941 | 6.941 | 494 | 408.4942 | 7.455621 | 2 | 117.6154 | 2.96 | 5 | 1.988166 | 10 | 2.15858 | 0 | 16 | 4.923077 | 3.621302 | 1 | 3 | 0 | 0 | 1 | 1 | 16.59333 | 29.48 | 1.019246 | 0 | 0 | 227 | 86.66982 | 0 | 5
814 | Li6P(S4.5Se0.5)Br | 0.00268 | -2.571865 | 298.15 | 94 | 1 | 6.941 | 6.941 | 494 | 407.6815 | 7.455621 | 2 | 117.5 | 2.96 | 5 | 1.988166 | 10 | 2.04142 | 0 | 16 | 4.846154 | 3.550296 | 1 | 3 | 0 | 0 | 1 | 1 | 16.59333 | 29.48 | 1.030038 | 0 | 0 | 227 | 86.27219 | 0 | 5
815 | Li6P(S4.6Se0.4)Br | 0.00364 | -2.438899 | 298.15 | 94 | 1 | 6.941 | 6.941 | 494 | 406.8689 | 7.455621 | 2 | 117.3846 | 2.96 | 5 | 1.988166 | 10 | 1.921893 | 0 | 16 | 4.769231 | 3.47929 | 1 | 3 | 0 | 0 | 1 | 1 | 16.59333 | 29.48 | 1.040831 | 0 | 0 | 227 | 85.87456 | 0 | 5
816 | Li6P(S4.7Se0.3)Br | 0.01066 | -2.441291 | 298.15 | 94 | 1 | 6.941 | 6.941 | 494 | 406.0563 | 7.455621 | 2 | 117.2692 | 2.96 | 5 | 1.988166 | 10 | 1.8 | 0 | 16 | 4.692308 | 3.408284 | 1 | 3 | 0 | 0 | 1 | 1 | 16.59333 | 29.48 | 1.051623 | 0 | 0 | 227 | 85.47692 | 0 | 5
817 | Li6P(S4.8Se0.2)Br | 0.00392 | -2.406714 | 298.15 | 94 | 1 | 6.941 | 6.941 | 494 | 405.2437 | 7.455621 | 2 | 117.1538 | 2.96 | 5 | 1.988166 | 10 | 1.67574 | 0 | 16 | 4.615385 | 3.337278 | 1 | 3 | 0 | 0 | 1 | 1 | 16.59333 | 29.48 | 1.062415 | 0 | 0 | 227 | 85.07929 | 0 | 5
818 | Li6P(S4.9Se0.1)Br | 0.0032 | -2.49485 | 298.15 | 94 | 1 | 6.941 | 6.941 | 494 | 404.4311 | 7.455621 | 2 | 117.0385 | 2.96 | 5 | 1.988166 | 10 | 1.549112 | 0 | 16 | 4.538462 | 3.266272 | 1 | 3 | 0 | 0 | 1 | 1 | 16.59333 | 29.48 | 1.073208 | 0 | 0 | 227 | 84.68166 | 0 | 5
819 | Li6P(S4Se)Br | 0.00361 | -2.442493 | 298.15 | 94 | 1 | 6.941 | 6.941 | 494 | 411.7446 | 7.455621 | 2 | 118.0769 | 2.96 | 5 | 1.988166 | 10 | 2.60355 | 0 | 16 | 5.230769 | 3.940828 | 1 | 3 | 0 | 0 | 1 | 1 | 16.59333 | 29.48 | 0.9760769 | 0 | 0 | 227 | 88.26036 | 0 | 5
820 | Li6PO5Cl | 1e-09 | -9 | 298.15 | 93 | 1 | 6.941 | 6.941 | 453.69 | 268.08 | 7.455621 | 2 | 100.5385 | 3.44 | 5 | 1.988166 | 0 | 0 | 0 | 6 | 3.692308 | 2.485207 | 1 | 3 | 0 | 0 | 1 | 1 | 9.105 | 24.4975 | 0.3167692 | 0 | 0 | 227 | 104.8757 | 0 | 4
821 | Li6PS5Br | 0.000694 | -3.15864053 | 298.15 | 94 | 1 | 6.941 | 6.941 | 453.69 | 403.6185 | 7.455621 | 2 | 116.9231 | 2.96 | 5 | 1.988166 | 10 | 1.420118 | 0 | 16 | 4.461538 | 3.195266 | 1 | 3 | 0 | 0 | 1 | 1 | 16.59333 | 29.48 | 1.084 | 0 | 0 | 227 | 84.28402 | 0 | 4
822 | Li6PS5Br0.25I0.75 | 4.72e-05 | -4.326058 | 298.15 | 95 | 1 | 6.941 | 6.941 | 453.69 | 410.6021 | 7.455621 | 2 | 118.0192 | 2.96 | 5 | 1.988166 | 10 | 1.420118 | 0 | 16 | 4.461538 | 3.195266 | 1 | 3 | 0 | 0 | 1 | 1 | 16.59333 | 43.015 | 1.061212 | 0 | 0 | 227 | 84.28402 | 0 | 5
823 | Li6PS5Br0.5I0.5 | 2.62e-05 | -4.581699 | 298.15 | 95 | 1 | 6.941 | 6.941 | 453.69 | 408.2742 | 7.455621 | 2 | 117.6538 | 2.96 | 5 | 1.988166 | 10 | 1.420118 | 0 | 16 | 4.461538 | 3.195266 | 1 | 3 | 0 | 0 | 1 | 1 | 16.59333 | 43.015 | 1.068808 | 0 | 0 | 227 | 84.28402 | 0 | 5
824 | Li6PS5Br0.75I0.25 | 6.730386e-05 | -3.950782 | 298.15 | 95 | 1 | 6.941 | 6.941 | 453.69 | 405.9463 | 7.455621 | 2 | 117.2885 | 2.96 | 5 | 1.988166 | 10 | 1.420118 | 0 | 16 | 4.461538 | 3.195266 | 1 | 3 | 0 | 0 | 1 | 1 | 16.59333 | 43.015 | 1.076404 | 0 | 0 | 227 | 84.28402 | 0 | 5
825 | Li6PS5Cl | 0.000376 | -3.424812155 | 291.97 | 93 | 1 | 6.941 | 6.941 | 453.69 | 396.3723 | 7.455621 | 2 | 115.5385 | 3.16 | 5 | 1.988166 | 0 | 0 | 0 | 6 | 3.692308 | 2.485207 | 1 | 3 | 0 | 0 | 1 | 1 | 16.59333 | 25.786875 | 1.163692 | 0 | 0 | 227 | 84.28402 | 0 | 4
826 | Li6PS5Cl | 0.000537 | -3.270025714 | 298 | 93 | 1 | 6.941 | 6.941 | 453.69 | 396.3723 | 7.455621 | 2 | 115.5385 | 3.16 | 5 | 1.988166 | 0 | 0 | 0 | 6 | 3.692308 | 2.485207 | 1 | 3 | 0 | 0 | 1 | 1 | 16.59333 | 25.786875 | 1.163692 | 0 | 0 | 227 | 84.28402 | 0 | 4
827 | Li6PS5Cl | 0.0013 | -2.886057 | 298.15 | 93 | 1 | 6.941 | 6.941 | 453.69 | 396.3723 | 7.455621 | 2 | 115.5385 | 3.16 | 5 | 1.988166 | 0 | 0 | 0 | 6 | 3.692308 | 2.485207 | 1 | 3 | 0 | 0 | 1 | 1 | 16.59333 | 25.786875 | 1.163692 | 0 | 0 | 227 | 84.28402 | 0 | 4
828 | Li6PS5Cl | 0.0013 | -2.886057 | 298.15 | 93 | 1 | 6.941 | 6.941 | 453.69 | 396.3723 | 7.455621 | 2 | 115.5385 | 3.16 | 5 | 1.988166 | 0 | 0 | 0 | 6 | 3.692308 | 2.485207 | 1 | 3 | 0 | 0 | 1 | 1 | 16.59333 | 25.786875 | 1.163692 | 0 | 0 | 227 | 84.28402 | 0 | 4
829 | Li6PS5Cl | 0.00132 | -2.879426069 | 323.62 | 93 | 1 | 6.941 | 6.941 | 453.69 | 396.3723 | 7.455621 | 2 | 115.5385 | 3.16 | 5 | 1.988166 | 0 | 0 | 0 | 6 | 3.692308 | 2.485207 | 1 | 3 | 0 | 0 | 1 | 1 | 16.59333 | 25.786875 | 1.163692 | 0 | 0 | 227 | 84.28402 | 0 | 4
830 | Li6PS5Cl0.25Br0.75 | 0.00186 | -2.730487 | 298.15 | 94 | 1 | 6.941 | 6.941 | 453.69 | 401.8069 | 7.455621 | 2 | 116.5769 | 3.16 | 5 | 1.988166 | 10 | 1.087278 | 0 | 16 | 4.269231 | 3.017751 | 1 | 3 | 0 | 0 | 1 | 1 | 16.59333 | 29.48 | 1.103923 | 0 | 0 | 227 | 84.28402 | 0 | 5
831 | Li6PS5Cl0.5Br0.5 | 0.00333 | -2.477556 | 298.15 | 94 | 1 | 6.941 | 6.941 | 453.69 | 399.9954 | 7.455621 | 2 | 116.2308 | 3.16 | 5 | 1.988166 | 10 | 0.739645 | 0 | 16 | 4.076923 | 2.840237 | 1 | 3 | 0 | 0 | 1 | 1 | 16.59333 | 29.48 | 1.123846 | 0 | 0 | 227 | 84.28402 | 0 | 5
832 | Li6PS5Cl0.75Br0.25 | 0.00226 | -2.645892 | 298.15 | 94 | 1 | 6.941 | 6.941 | 453.69 | 398.1838 | 7.455621 | 2 | 115.8846 | 3.16 | 5 | 1.988166 | 10 | 0.3772189 | 0 | 16 | 3.884615 | 2.662722 | 1 | 3 | 0 | 0 | 1 | 1 | 16.59333 | 29.48 | 1.143769 | 0 | 0 | 227 | 84.28402 | 0 | 5
833 | Li6PS5I | 6.3e-05 | -4.200659451 | 298.15 | 95 | 1 | 6.941 | 6.941 | 453.69 | 412.93 | 7.455621 | 2 | 118.3846 | 2.66 | 5 | 1.988166 | 10 | 1.420118 | 0 | 16 | 4.461538 | 3.195266 | 1 | 3 | 0 | 0 | 1 | 1 | 16.59333 | 43.015 | 1.053615 | 0 | 0 | 227 | 84.28402 | 0 | 4
834 | Li6SiO4Cl2 | 1e-10 | -10 | 298.15 | 93 | 1 | 6.941 | 6.941 | 1687 | 382.4262 | 7.455621 | 2 | 103.6154 | 3.44 | 5 | 2.011834 | 0 | 0 | 0 | 6 | 3.692308 | 2.485207 | 1 | 4 | 0 | 0 | 1 | 1 | 9.105 | 24.4975 | 0.443 | 0 | 0 | 217 | 99.10059 | 0 | 4
835 | Li6SiO4Cl2 | 6.2e-06 | -5.207608311 | 302 | 93 | 1 | 6.941 | 6.941 | 1687 | 382.4262 | 7.455621 | 2 | 103.6154 | 3.44 | 5 | 2.011834 | 0 | 0 | 0 | 6 | 3.692308 | 2.485207 | 1 | 4 | 0 | 0 | 1 | 1 | 9.105 | 24.4975 | 0.443 | 0 | 0 | 217 | 99.10059 | 0 | 4
836 | Li6Sr0.5Ba0.5La2Ta2O12 | 6.46e-06 | -5.189767482 | 306.15 | 86 | 87 | 6.941 | 15.9994 | 3290 | 581.3365 | 6.89603 | 2 | 109.5217 | 3.44 | 4 | 1.996219 | 3 | 0.5746692 | 0 | 18 | 5.391304 | 3.00189 | 0 | 2 | 2.298677 | 0 | 0 | 2 | 9.105 | 63.59 | 0 | 0 | 0 | 217 | 105.0284 | 1.217391 | 6
837 | Li6Sr0.5Ba0.5La2Ta2O12 | 1.18e-05 | -5.092588639 | 293.15 | 86 | 87 | 6.941 | 15.9994 | 3290 | 581.3365 | 6.89603 | 2 | 109.5217 | 3.44 | 4 | 1.996219 | 3 | 0.5746692 | 0 | 18 | 5.391304 | 3.00189 | 0 | 2 | 2.298677 | 0 | 0 | 2 | 9.105 | 63.59 | 0 | 0 | 0 | 217 | 105.0284 | 1.217391 | 6
838 | Li6Sr0.5Ba0.5La2Ta2O12 | 4.96e-05 | -4.304518324 | 323.15 | 86 | 87 | 6.941 | 15.9994 | 3290 | 581.3365 | 6.89603 | 2 | 109.5217 | 3.44 | 4 | 1.996219 | 3 | 0.5746692 | 0 | 18 | 5.391304 | 3.00189 | 0 | 2 | 2.298677 | 0 | 0 | 2 | 9.105 | 63.59 | 0 | 0 | 0 | 217 | 105.0284 | 1.217391 | 6
839 | Li6Sr0.5Ba0.5La2Ta2O12 | 0.000333 | -3.477555766 | 398.15 | 86 | 87 | 6.941 | 15.9994 | 3290 | 581.3365 | 6.89603 | 2 | 109.5217 | 3.44 | 4 | 1.996219 | 3 | 0.5746692 | 0 | 18 | 5.391304 | 3.00189 | 0 | 2 | 2.298677 | 0 | 0 | 2 | 9.105 | 63.59 | 0 | 0 | 0 | 217 | 105.0284 | 1.217391 | 6
840 | Li6Sr0.5Ba0.5La2Ta2O12 | 0.00163 | -2.787812396 | 150 | 86 | 87 | 6.941 | 15.9994 | 3290 | 581.3365 | 6.89603 | 2 | 109.5217 | 3.44 | 4 | 1.996219 | 3 | 0.5746692 | 0 | 18 | 5.391304 | 3.00189 | 0 | 2 | 2.298677 | 0 | 0 | 2 | 9.105 | 63.59 | 0 | 0 | 0 | 217 | 105.0284 | 1.217391 | 6
841 | Li6Sr0.5Ba0.5La2Ta2O12 | 0.0057 | -2.244125144 | 200 | 86 | 87 | 6.941 | 15.9994 | 3290 | 581.3365 | 6.89603 | 2 | 109.5217 | 3.44 | 4 | 1.996219 | 3 | 0.5746692 | 0 | 18 | 5.391304 | 3.00189 | 0 | 2 | 2.298677 | 0 | 0 | 2 | 9.105 | 63.59 | 0 | 0 | 0 | 217 | 105.0284 | 1.217391 | 6
842 | Li6SrLa2Nb2O12 | 4.2e-06 | -5.376751 | 298.15 | 86 | 87 | 6.941 | 15.9994 | 2750 | 535.467 | 6.89603 | 2 | 108.5652 | 3.44 | 4 | 1.996219 | 4 | 0.7183365 | 0 | 5 | 4.173913 | 2.049149 | 0 | 2 | 2.155009 | 0 | 0 | 2 | 9.105 | 54.23 | 0 | 0 | 0 | 217 | 104.9376 | 0 | 5
843 | Li6SrLa2Sb2O12 | 6.3e-06 | -5.200659 | 298.15 | 86 | 87 | 6.941 | 15.9994 | 1193 | 374.9261 | 6.812854 | 2 | 106.3913 | 3.44 | 4 | 1.837429 | 10 | 1.58034 | 0 | 14 | 5.043478 | 2.729679 | 0 | 3 | 1.429112 | 0 | 0 | 2 | 9.105 | 54.23 | 0 | 0 | 0 | 217 | 99.22117 | 0 | 5
844 | Li6SrLa2Ta2O12 | 5.4e-06 | -5.267606 | 298.15 | 86 | 87 | 6.941 | 15.9994 | 3290 | 582.4235 | 6.89603 | 2 | 109.087 | 3.44 | 4 | 1.996219 | 3 | 0.5746692 | 0 | 18 | 5.391304 | 3.00189 | 0 | 2 | 2.298677 | 0 | 0 | 2 | 9.105 | 54.23 | 0 | 0 | 0 | 217 | 104.9376 | 1.217391 | 5
845 | Li6SrLa2Ta2O12 | 7e-06 | -5.15490196 | 203 | 86 | 87 | 6.941 | 15.9994 | 3290 | 582.4235 | 6.89603 | 2 | 109.087 | 3.44 | 4 | 1.996219 | 3 | 0.5746692 | 0 | 18 | 5.391304 | 3.00189 | 0 | 2 | 2.298677 | 0 | 0 | 2 | 9.105 | 54.23 | 0 | 0 | 0 | 217 | 104.9376 | 1.217391 | 5
846 | Li6SrLa2Ta2O12 | 1.38e-05 | -4.860120914 | 306.15 | 86 | 87 | 6.941 | 15.9994 | 3290 | 582.4235 | 6.89603 | 2 | 109.087 | 3.44 | 4 | 1.996219 | 3 | 0.5746692 | 0 | 18 | 5.391304 | 3.00189 | 0 | 2 | 2.298677 | 0 | 0 | 2 | 9.105 | 54.23 | 0 | 0 | 0 | 217 | 104.9376 | 1.217391 | 5
847 | Li6SrLa2Ta2O12 | 3.66e-05 | -4.436518915 | 323.15 | 86 | 87 | 6.941 | 15.9994 | 3290 | 582.4235 | 6.89603 | 2 | 109.087 | 3.44 | 4 | 1.996219 | 3 | 0.5746692 | 0 | 18 | 5.391304 | 3.00189 | 0 | 2 | 2.298677 | 0 | 0 | 2 | 9.105 | 54.23 | 0 | 0 | 0 | 217 | 104.9376 | 1.217391 | 5
848 | Li6SrLa2Ta2O12 | 0.000268 | -3.571865206 | 398.15 | 86 | 87 | 6.941 | 15.9994 | 3290 | 582.4235 | 6.89603 | 2 | 109.087 | 3.44 | 4 | 1.996219 | 3 | 0.5746692 | 0 | 18 | 5.391304 | 3.00189 | 0 | 2 | 2.298677 | 0 | 0 | 2 | 9.105 | 54.23 | 0 | 0 | 0 | 217 | 104.9376 | 1.217391 | 5
849 | Li6SrLa2Ta2O12 | 0.0015 | -2.823908741 | 149 | 86 | 87 | 6.941 | 15.9994 | 3290 | 582.4235 | 6.89603 | 2 | 109.087 | 3.44 | 4 | 1.996219 | 3 | 0.5746692 | 0 | 18 | 5.391304 | 3.00189 | 0 | 2 | 2.298677 | 0 | 0 | 2 | 9.105 | 54.23 | 0 | 0 | 0 | 217 | 104.9376 | 1.217391 | 5
850 | Li6SrLa2Ta2O12 | 0.00589 | -2.229884705 | 200 | 86 | 87 | 6.941 | 15.9994 | 3290 | 582.4235 | 6.89603 | 2 | 109.087 | 3.44 | 4 | 1.996219 | 3 | 0.5746692 | 0 | 18 | 5.391304 | 3.00189 | 0 | 2 | 2.298677 | 0 | 0 | 2 | 9.105 | 54.23 | 0 | 0 | 0 | 217 | 104.9376 | 1.217391 | 5
851 | Li7.06La3Y0.06Zr1.94O12 | 0.00527 | -2.278024598 | 127 | 86 | 87 | 6.941 | 15.9994 | 2128 | 485.2831 | 7.004932 | 2 | 110.872 | 3.44 | 4 | 1.999988 | 2 | 0.4570052 | 0 | 5 | 3.990025 | 2.006571 | 0 | 2 | 2.835539 | 0 | 1 | 2 | 9.105 | 36.8975 | 0 | 0 | 0 | 217 | 101.244 | 0 | 5
852 | Li7.06La3Zr1.94Y0.06O12 | 0.000956 | -3.019542108 | 298.15 | 86 | 87 | 6.941 | 15.9994 | 2128 | 485.2831 | 7.004932 | 2 | 110.872 | 3.44 | 4 | 1.999988 | 2 | 0.4570052 | 0 | 5 | 3.990025 | 2.006571 | 0 | 2 | 2.835539 | 0 | 1 | 2 | 9.105 | 36.8975 | 0 | 0 | 0 | 217 | 101.244 | 0 | 5
853 | Li7.22Si1.5P0.5O8 | 1.64e-07 | -6.785156 | 298.15 | 86 | 87 | 6.941 | 15.9994 | 1687 | 371.8462 | 7.134089 | 2 | 97.10569 | 3.44 | 4 | 1.798276 | 0 | 0 | 0 | 5 | 3.700348 | 2.264404 | 0 | 4 | 0 | 0 | 1 | 2 | 9.105 | 22.57024 | 0.114518 | 0 | 0 | 227 | 108.6044 | 0 | 4
854 | Li7.5La2.5Sr0.5Zr2O12 | 0.05840903 | -1.23352 | 323.0047 | 86 | 87 | 6.941 | 15.9994 | 2128 | 482.6031 | 7.037068 | 2 | 110.898 | 3.44 | 4 | 1.999167 | 2 | 0.4331529 | 0 | 5 | 3.918367 | 2.052478 | 0 | 2 | 2.565598 | 0 | 0 | 2 | 9.105 | 54.23 | 0 | 0 | 0 | 217 | 102.0775 | 0 | 5
855 | Li7Ba2LaTa2O12 | 2.85e-05 | -4.545155 | 298.15 | 86 | 87 | 6.941 | 15.9994 | 3290 | 566.9346 | 7 | 2 | 111.0417 | 3.44 | 4 | 2 | 3 | 0.5104167 | 0 | 18 | 5.166667 | 3.138889 | 0 | 2 | 1.677083 | 0 | 0 | 2 | 9.105 | 63.59 | 0 | 0 | 0 | 217 | 107.0417 | 1.166667 | 5
856 | Li7BiO6 | 1.58489e-06 | -5.800001 | 298.15 | 86 | 1 | 6.941 | 6.941 | 544.4 | 289.2164 | 7.428571 | 2 | 102.8571 | 3.44 | 4 | 1.928571 | 10 | 1.326531 | 0 | 28 | 5.142857 | 4.142857 | 1 | 3 | 0 | 0 | 1 | 1 | 9.105 | 32.95 | 0 | 0 | 0 | 217 | 108.5 | 1 | 3
857 | Li7Ge3PS12 | 0.00011 | -3.958607 | 298.15 | 87 | 88 | 6.941 | 32.065 | 1211.4 | 512.5065 | 6.166352 | 3 | 114.0435 | 2.58 | 4 | 1.63327 | 10 | 2.268431 | 0 | 13 | 5.478261 | 2.767486 | 0 | 4 | 0 | 0 | 1 | 2 | 16.59333 | 25.786875 | 1.269478 | 2.202 | 0 | 227 | 80.12854 | 0 | 4
858 | Li7GePS8 | 0.007 | -2.154902 | 298.15 | 87 | 88 | 6.941 | 32.065 | 1211.4 | 459.4947 | 7.121107 | 3 | 115.4706 | 2.58 | 4 | 1.813149 | 10 | 1.107266 | 0 | 13 | 4.352941 | 2.761246 | 0 | 4 | 0 | 0 | 1 | 2 | 16.59333 | 25.786875 | 1.154353 | 2.202 | 0 | 227 | 82.74048 | 0 | 4
859 | Li7La3Ta2O13 | 2.65e-06 | -5.576754 | 298.15 | 86 | 87 | 6.941 | 15.9994 | 3290 | 561.8892 | 6.9056 | 2 | 108.6 | 3.44 | 4 | 1.9968 | 3 | 0.576 | 0 | 18 | 5.28 | 2.944 | 0 | 2 | 2.624 | 0 | 1 | 2 | 9.105 | 36.8975 | 0 | 0 | 0 | 217 | 103.9584 | 1.12 | 4
860 | Li7La3Ta2O13 | 3.3e-06 | -5.48148606 | 321.15 | 86 | 87 | 6.941 | 15.9994 | 3290 | 561.8892 | 6.9056 | 2 | 108.6 | 3.44 | 4 | 1.9968 | 3 | 0.576 | 0 | 18 | 5.28 | 2.944 | 0 | 2 | 2.624 | 0 | 1 | 2 | 9.105 | 36.8975 | 0 | 0 | 0 | 217 | 103.9584 | 1.12 | 4
861 | Li7La3Ta2O13 | 9.33e-06 | -5.030118356 | 333.15 | 86 | 87 | 6.941 | 15.9994 | 3290 | 561.8892 | 6.9056 | 2 | 108.6 | 3.44 | 4 | 1.9968 | 3 | 0.576 | 0 | 18 | 5.28 | 2.944 | 0 | 2 | 2.624 | 0 | 1 | 2 | 9.105 | 36.8975 | 0 | 0 | 0 | 217 | 103.9584 | 1.12 | 4
862 | Li7La3Ta2O13 | 2.76e-05 | -4.559090918 | 363.15 | 86 | 87 | 6.941 | 15.9994 | 3290 | 561.8892 | 6.9056 | 2 | 108.6 | 3.44 | 4 | 1.9968 | 3 | 0.576 | 0 | 18 | 5.28 | 2.944 | 0 | 2 | 2.624 | 0 | 1 | 2 | 9.105 | 36.8975 | 0 | 0 | 0 | 217 | 103.9584 | 1.12 | 4
863 | Li7La3Zr1.6Ge0.4O12 | 2.493791e-05 | -4.60314 | 212.9989 | 86 | 87 | 6.941 | 15.9994 | 2128 | 470.9079 | 6.994444 | 2 | 109.875 | 3.44 | 4 | 1.966667 | 10 | 0.6729167 | 0 | 13 | 4.166667 | 2.161111 | 0 | 4 | 2.680972 | 0 | 1 | 2 | 9.105 | 36.8975 | 0.006383333 | 0 | 0 | 217 | 101.725 | 0 | 5
864 | Li7La3Zr1.6Ti0.4O12 | 0.02865761 | -1.54276 | 289.7115 | 86 | 87 | 6.941 | 15.9994 | 2128 | 483.0679 | 7 | 2 | 110.5417 | 3.44 | 4 | 2 | 2 | 0.4618056 | 0 | 5 | 4 | 2 | 0 | 2 | 2.836806 | 0 | 1 | 2 | 9.105 | 36.8975 | 0 | 0 | 2.253333e-05 | 217 | 101.2083 | 0 | 5
865 | Li7La3Zr1.6Ti0.4O12 | 0.03319403 | -1.47894 | 292.0211 | 86 | 87 | 6.941 | 15.9994 | 2128 | 483.0679 | 7 | 2 | 110.5417 | 3.44 | 4 | 2 | 2 | 0.4618056 | 0 | 5 | 4 | 2 | 0 | 2 | 2.836806 | 0 | 1 | 2 | 9.105 | 36.8975 | 0 | 0 | 2.253333e-05 | 217 | 101.2083 | 0 | 5
866 | Li7La3Zr1.7Ge0.3O12 | 0.000296606 | -3.52782 | 212.9109 | 86 | 87 | 6.941 | 15.9994 | 2128 | 474.7271 | 6.996875 | 2 | 110.1042 | 3.44 | 4 | 1.975 | 10 | 0.6201389 | 0 | 13 | 4.125 | 2.121875 | 0 | 4 | 2.720764 | 0 | 1 | 2 | 9.105 | 36.8975 | 0.0047875 | 0 | 0 | 217 | 101.5958 | 0 | 5
867 | Li7La3Zr1.7Ge0.3O12 | 0.000326648 | -3.48592 | 213.3524 | 86 | 87 | 6.941 | 15.9994 | 2128 | 474.7271 | 6.996875 | 2 | 110.1042 | 3.44 | 4 | 1.975 | 10 | 0.6201389 | 0 | 13 | 4.125 | 2.121875 | 0 | 4 | 2.720764 | 0 | 1 | 2 | 9.105 | 36.8975 | 0.0047875 | 0 | 0 | 217 | 101.5958 | 0 | 5
868 | Li7La3Zr1.7Ti0.3O12 | 0.04555332 | -1.34148 | 289.4423 | 86 | 87 | 6.941 | 15.9994 | 2128 | 483.8471 | 7 | 2 | 110.6042 | 3.44 | 4 | 2 | 2 | 0.4618056 | 0 | 5 | 4 | 2 | 0 | 2 | 2.836806 | 0 | 1 | 2 | 9.105 | 36.8975 | 0 | 0 | 2.253333e-05 | 217 | 101.2083 | 0 | 5
869 | Li7La3Zr1.7Ti0.3O12 | 0.04930376 | -1.30712 | 290.5229 | 86 | 87 | 6.941 | 15.9994 | 2128 | 483.8471 | 7 | 2 | 110.6042 | 3.44 | 4 | 2 | 2 | 0.4618056 | 0 | 5 | 4 | 2 | 0 | 2 | 2.836806 | 0 | 1 | 2 | 9.105 | 36.8975 | 0 | 0 | 2.253333e-05 | 217 | 101.2083 | 0 | 5
870 | Li7La3Zr1.89Al0.15O12 | 0.00034 | -3.468521 | 298.15 | 86 | 87 | 6.941 | 15.9994 | 2128 | 481.463 | 6.989915 | 2 | 110.5616 | 3.44 | 4 | 1.993765 | 2 | 0.4493239 | 0 | 5 | 3.99376 | 2.003883 | 0 | 5 | 2.791375 | 0 | 1 | 2 | 9.105 | 36.8975 | 0 | 0 | 0 | 217 | 101.3672 | 0 | 5
871 | Li7La3Zr1.8Ge0.2O12 | 0.0001984358 | -3.70238 | 213.3524 | 86 | 87 | 6.941 | 15.9994 | 2128 | 478.54625 | 6.998611 | 2 | 110.3333 | 3.44 | 4 | 1.983333 | 10 | 0.5673611 | 0 | 13 | 4.083333 | 2.081944 | 0 | 4 | 2.76 | 0 | 1 | 2 | 9.105 | 36.8975 | 0.003191667 | 0 | 0 | 217 | 101.4667 | 0 | 5
872 | Li7La3Zr1.8Ge0.2O12 | 0.0002116167 | -3.67445 | 214.0631 | 86 | 87 | 6.941 | 15.9994 | 2128 | 478.54625 | 6.998611 | 2 | 110.3333 | 3.44 | 4 | 1.983333 | 10 | 0.5673611 | 0 | 13 | 4.083333 | 2.081944 | 0 | 4 | 2.76 | 0 | 1 | 2 | 9.105 | 36.8975 | 0.003191667 | 0 | 0 | 217 | 101.4667 | 0 | 5
873 | Li7La3Zr1.8Ti0.2O12 | 0.01646986 | -1.78331 | 289.5772 | 86 | 87 | 6.941 | 15.9994 | 2128 | 484.62625 | 7 | 2 | 110.6667 | 3.44 | 4 | 2 | 2 | 0.4618056 | 0 | 5 | 4 | 2 | 0 | 2 | 2.836806 | 0 | 1 | 2 | 9.105 | 36.8975 | 0 | 0 | 2.253333e-05 | 217 | 101.2083 | 0 | 5
874 | Li7La3Zr1.8Ti0.2O12 | 0.01782584 | -1.74895 | 290.658 | 86 | 87 | 6.941 | 15.9994 | 2128 | 484.62625 | 7 | 2 | 110.6667 | 3.44 | 4 | 2 | 2 | 0.4618056 | 0 | 5 | 4 | 2 | 0 | 2 | 2.836806 | 0 | 1 | 2 | 9.105 | 36.8975 | 0 | 0 | 2.253333e-05 | 217 | 101.2083 | 0 | 5
875 | Li7La3Zr1.9Ti0.1O12 | 0.01343755 | -1.87168 | 287.9703 | 86 | 87 | 6.941 | 15.9994 | 2128 | 485.4054 | 7 | 2 | 110.7292 | 3.44 | 4 | 2 | 2 | 0.4618056 | 0 | 5 | 4 | 2 | 0 | 2 | 2.836806 | 0 | 1 | 2 | 9.105 | 36.8975 | 0 | 0 | 2.253333e-05 | 217 | 101.2083 | 0 | 5
876 | Li7La3Zr1.9Ti0.1O12 | 0.0143807 | -1.84222 | 288.9055 | 86 | 87 | 6.941 | 15.9994 | 2128 | 485.4054 | 7 | 2 | 110.7292 | 3.44 | 4 | 2 | 2 | 0.4618056 | 0 | 5 | 4 | 2 | 0 | 2 | 2.836806 | 0 | 1 | 2 | 9.105 | 36.8975 | 0 | 0 | 2.253333e-05 | 217 | 101.2083 | 0 | 5
877 | Li7La3Zr2O12 | 2.3e-05 | -4.638272164 | 302.15 | 86 | 87 | 6.941 | 15.9994 | 2128 | 486.1846 | 7 | 2 | 110.7917 | 3.44 | 4 | 2 | 2 | 0.4618056 | 0 | 5 | 4 | 2 | 0 | 2 | 2.836806 | 0 | 1 | 2 | 9.105 | 36.8975 | 0 | 0 | 0 | 217 | 101.2083 | 0 | 4
878 | Li7La3Zr2O12 | 0.00012 | -3.920819 | 298.15 | 86 | 87 | 6.941 | 15.9994 | 2128 | 486.1846 | 7 | 2 | 110.7917 | 3.44 | 4 | 2 | 2 | 0.4618056 | 0 | 5 | 4 | 2 | 0 | 2 | 2.836806 | 0 | 1 | 2 | 9.105 | 36.8975 | 0 | 0 | 0 | 217 | 101.2083 | 0 | 4
879 | Li7La3Zr2O12 | 0.0001462009 | -3.83505 | 213.2642 | 86 | 87 | 6.941 | 15.9994 | 2128 | 486.1846 | 7 | 2 | 110.7917 | 3.44 | 4 | 2 | 2 | 0.4618056 | 0 | 5 | 4 | 2 | 0 | 2 | 2.836806 | 0 | 1 | 2 | 9.105 | 36.8975 | 0 | 0 | 0 | 217 | 101.2083 | 0 | 4
880 | Li7O2Br3 | 8.988351e-07 | -6.04632 | 296.6197 | 94 | 1 | 6.941 | 6.941 | 453.69 | 340.2358 | 7.583333 | 2 | 115.6667 | 3.44 | 5 | 2.236111 | 10 | 3.75 | 0 | 16 | 5.833333 | 5.638889 | 1 | 2 | 0 | 0 | 1 | 1 | 9.105 | 29.48 | 0.36425 | 0 | 0 | 217 | 90.31944 | 0 | 3
881 | Li7SbO6 | 6.7e-09 | -8.173925 | 298.15 | 86 | 1 | 6.941 | 6.941 | 903.78 | 314.8864 | 7.428571 | 2 | 102.2143 | 3.44 | 4 | 1.928571 | 10 | 1.326531 | 0 | 14 | 4.142857 | 3.142857 | 1 | 3 | 0 | 0 | 1 | 1 | 9.105 | 31.56 | 0 | 0 | 0 | 217 | 102.4286 | 0 | 3
882 | Li8GeP4 | 0.00026 | -6.744727 | 298.15 | 82 | 1 | 6.941 | 6.941 | 1211.4 | 470.0092 | 6.532544 | 2 | 120.9231 | 2.19 | 3 | 1.325444 | 10 | 1.420118 | 0 | 13 | 3.230769 | 2.745562 | 1 | 4 | 0 | 0 | 1 | 1 | 16.59333 | 23.005 | 0.5294615 | 0 | 0 | 227 | 96.52071 | 0 | 3
883 | Li8SiP4 | 4.5e-07 | -6.346787 | 298.15 | 82 | 1 | 6.941 | 6.941 | 1687 | 506.5938 | 6.532544 | 2 | 120.2308 | 2.19 | 3 | 1.325444 | 0 | 0 | 0 | 4 | 2.461538 | 1.798817 | 1 | 4 | 0 | 0 | 1 | 1 | 16.59333 | 22.57024 | 0.5594615 | 0 | 0 | 227 | 96.61538 | 0 | 3
884 | Li9.2Ba0.4GeP2S12 | 0.000316 | -3.500313 | 298.15 | 87 | 88 | 6.941 | 32.065 | 1211.4 | 450.4174 | 6.99187 | 3 | 116.1626 | 2.58 | 4 | 1.799194 | 10 | 0.779959 | 0 | 13 | 4.308943 | 2.550069 | 0 | 4 | 0 | 0 | 0 | 2 | 16.59333 | 63.59 | 1.221829 | 2.202 | 0 | 227 | 82.56065 | 0 | 5
885 | Li9.42Si1.02P2.1S9.96O2.04 | 0.001038748 | -2.98349 | 295.6568 | 87 | 88 | 6.941 | 32.065 | 1687 | 433.6058 | 6.965848 | 3 | 111.0073 | 3.44 | 4 | 1.787172 | 0 | 0 | 0 | 5 | 3.91198 | 2.235604 | 0 | 4 | 0 | 0 | 1 | 2 | 9.105 | 25.786875 | 1.06491 | 2.202 | 0 | 227 | 86.68968 | 0 | 5
886 | Li9.42Si1.02P2.1S9.96O2.04 | 0.002505878 | -2.60104 | 323.4226 | 87 | 88 | 6.941 | 32.065 | 1687 | 433.6058 | 6.965848 | 3 | 111.0073 | 3.44 | 4 | 1.787172 | 0 | 0 | 0 | 5 | 3.91198 | 2.235604 | 0 | 4 | 0 | 0 | 1 | 2 | 9.105 | 25.786875 | 1.06491 | 2.202 | 0 | 227 | 86.68968 | 0 | 5
887 | Li9.4Ba0.3GeP2S12 | 0.000707 | -3.150581 | 298.15 | 87 | 88 | 6.941 | 32.065 | 1211.4 | 448.2189 | 7.012736 | 3 | 115.8583 | 2.58 | 4 | 1.802357 | 10 | 0.7769346 | 0 | 13 | 4.291498 | 2.560934 | 0 | 4 | 0 | 0 | 0 | 2 | 16.59333 | 63.59 | 1.216883 | 2.202 | 0 | 227 | 82.6678 | 0 | 5
888 | Li9.54Si1.74P1.44S11.7Cl0.3 | 0.005240346 | -2.28064 | 251.4616 | 93 | 88 | 6.941 | 32.065 | 1687 | 498.2114 | 6.965336 | 3 | 114.3786 | 3.16 | 5 | 1.789565 | 0 | 0 | 0 | 6 | 3.883495 | 2.22561 | 0 | 4 | 0 | 0 | 1 | 2 | 16.59333 | 25.786875 | 1.221534 | 2.202 | 0 | 227 | 82.42143 | 0 | 5
889 | Li9.54Si1.74P1.44S11.7Cl0.3 | 0.025 | -1.60206 | 298.15 | 93 | 88 | 6.941 | 32.065 | 1687 | 498.2114 | 6.965336 | 3 | 114.3786 | 3.16 | 5 | 1.789565 | 0 | 0 | 0 | 6 | 3.883495 | 2.22561 | 0 | 4 | 0 | 0 | 1 | 2 | 16.59333 | 25.786875 | 1.221534 | 2.202 | 0 | 227 | 82.42143 | 0 | 5
890 | Li9.6Ba0.2GeP2S12 | 0.000572 | -3.242604 | 298.15 | 87 | 88 | 6.941 | 32.065 | 1211.4 | 446.0381 | 7.033039 | 3 | 115.5565 | 2.58 | 4 | 1.805411 | 10 | 0.7739334 | 0 | 13 | 4.274194 | 2.57154 | 0 | 4 | 0 | 0 | 0 | 2 | 16.59333 | 63.59 | 1.211976 | 2.202 | 0 | 227 | 82.77055 | 0 | 5
891 | Li9.6P3S12 | 0.0012 | -2.920819 | 298.15 | 87 | 88 | 6.941 | 32.065 | 453.69 | 405.1888 | 7.043427 | 3 | 114.2195 | 2.58 | 4 | 1.808447 | 0 | 0 | 0 | 5 | 3.926829 | 2.284355 | 0 | 3 | 0 | 0 | 1 | 2 | 16.59333 | 25.786875 | 1.272317 | 2.202 | 0 | 227 | 82.14158 | 0 | 3
892 | Li9.81Sn0.81P2.19S12 | 0.00301 | -2.259637 | 298.15 | 87 | 88 | 6.941 | 32.065 | 505.08 | 411.73 | 7.050355 | 3 | 115.3809 | 2.58 | 4 | 1.808328 | 10 | 0.6316445 | 0 | 13 | 4.195889 | 2.527341 | 0 | 4 | 0 | 0 | 1 | 2 | 16.59333 | 33.285 | 1.208495 | 2.202 | 0 | 227 | 79.70619 | 0 | 4
893 | Li9.8Ba0.1GeP2S12 | 0.000561 | -3.251037 | 298.15 | 87 | 88 | 6.941 | 32.065 | 1211.4 | 443.8748 | 7.052789 | 3 | 115.257 | 2.58 | 4 | 1.808358 | 10 | 0.7709553 | 0 | 13 | 4.257028 | 2.581894 | 0 | 4 | 0 | 0 | 0 | 2 | 16.59333 | 63.59 | 1.207108 | 2.202 | 0 | 227 | 82.86899 | 0 | 5
894 | Li9Ba0.5GeP2S12 | 9.98e-05 | -4.000869 | 298.15 | 87 | 88 | 6.941 | 32.065 | 1211.4 | 452.6339 | 6.970429 | 3 | 116.4694 | 2.58 | 4 | 1.795918 | 10 | 0.7830071 | 0 | 13 | 4.326531 | 2.538942 | 0 | 4 | 0 | 0 | 0 | 2 | 16.59333 | 63.59 | 1.226816 | 2.202 | 0 | 227 | 82.44898 | 0 | 5
895 | Li9Mg3(PO4)4F3 | 1e-09 | -9 | 298.15 | 92 | 87 | 6.941 | 15.9994 | 923 | 261.6774 | 6.626939 | 2 | 92.28571 | 3.98 | 5 | 1.782857 | 0 | 0 | 0 | 6 | 4.342857 | 2.120816 | 0 | 3 | 0 | 0 | 0 | 2 | 9.105 | 22.89 | 0.3545714 | 0 | 0 | 227 | 94.44735 | 0 | 5
896 | Li9P3S9O3 | 4.410116e-05 | -4.35555 | 298.3801 | 87 | 1 | 6.941 | 6.941 | 453.69 | 362.28125 | 6.9375 | 2 | 109 | 3.44 | 4 | 1.78125 | 0 | 0 | 0 | 5 | 4 | 2.25 | 0 | 3 | 0 | 0 | 1 | 1 | 9.105 | 25.786875 | 1.028875 | 0 | 0 | 227 | 86.34375 | 0 | 4
897 | Li9P3S9O3 | 0.0002735458 | -3.56297 | 345.2502 | 87 | 1 | 6.941 | 6.941 | 453.69 | 362.28125 | 6.9375 | 2 | 109 | 3.44 | 4 | 1.78125 | 0 | 0 | 0 | 5 | 4 | 2.25 | 0 | 3 | 0 | 0 | 1 | 1 | 9.105 | 25.786875 | 1.028875 | 0 | 0 | 227 | 86.34375 | 0 | 4
898 | Li9SiAlO8 | 2.189525e-07 | -6.65965 | 295.6122 | 86 | 1 | 6.941 | 6.941 | 1687 | 375.8989 | 7.229917 | 2 | 100.6316 | 3.44 | 4 | 1.833795 | 0 | 0 | 0 | 5 | 3.368421 | 2.282548 | 1 | 5 | 0 | 0 | 1 | 1 | 9.105 | 20.44 | 0.04068421 | 0 | 0 | 217 | 105.5291 | 0 | 4
899 | Li9SiAlO8 | 2.3e-07 | -6.638272164 | 303.15 | 86 | 1 | 6.941 | 6.941 | 1687 | 375.8989 | 7.229917 | 2 | 100.6316 | 3.44 | 4 | 1.833795 | 0 | 0 | 0 | 5 | 3.368421 | 2.282548 | 1 | 5 | 0 | 0 | 1 | 1 | 9.105 | 20.44 | 0.04068421 | 0 | 0 | 217 | 105.5291 | 0 | 4
900 | Li9SiAlO8 | 3.717748e-07 | -6.42972 | 301.9488 | 86 | 1 | 6.941 | 6.941 | 1687 | 375.8989 | 7.229917 | 2 | 100.6316 | 3.44 | 4 | 1.833795 | 0 | 0 | 0 | 5 | 3.368421 | 2.282548 | 1 | 5 | 0 | 0 | 1 | 1 | 9.105 | 20.44 | 0.04068421 | 0 | 0 | 217 | 105.5291 | 0 | 4
901 | LiAl0.17Sc0.33Ge1.5(PO4)3 | 0.004764529 | -2.32198 | 298.8777 | 86 | 87 | 6.941 | 15.9994 | 1814 | 257.6444 | 2.055556 | 2 | 83.20389 | 3.44 | 4 | 0.8762963 | 10 | 1.530161 | 0 | 13 | 6.138889 | 1.310185 | 0 | 5 | 0.32395 | 0 | 1 | 2 | 9.105 | 23.005 | 0.30275 | 0 | 6.35e-06 | 227 | 59.14537 | 0 | 6
902 | LiAl0.33Sc0.17Ge1.5(PO4)3 | 0.006588249 | -2.18123 | 299.0225 | 86 | 87 | 6.941 | 15.9994 | 1814 | 249.8175 | 1.907407 | 2 | 82.76833 | 3.44 | 4 | 0.8644444 | 10 | 1.529173 | 0 | 13 | 6.138889 | 1.310185 | 0 | 5 | 0.1683944 | 0 | 1 | 2 | 9.105 | 23.005 | 0.30275 | 0 | 6.35e-06 | 227 | 59.60463 | 0 | 6
903 | LiAl0.5Ge1.5(PO4)3 | 0.005499839 | -2.25965 | 298.2297 | 86 | 87 | 6.941 | 15.9994 | 1211.4 | 241.5014 | 1.75 | 2 | 82.30556 | 3.44 | 4 | 0.8518519 | 10 | 1.527778 | 0 | 13 | 6.138889 | 1.310185 | 0 | 5 | 0 | 0 | 1 | 2 | 9.105 | 23.005 | 0.30275 | 0 | 0 | 227 | 60.09259 | 0 | 5
904 | LiAl0.5Ge1.5(PO4)3 | 0.005576863 | -2.25361 | 298.9501 | 86 | 87 | 6.941 | 15.9994 | 1211.4 | 241.5014 | 1.75 | 2 | 82.30556 | 3.44 | 4 | 0.8518519 | 10 | 1.527778 | 0 | 13 | 6.138889 | 1.310185 | 0 | 5 | 0 | 0 | 1 | 2 | 9.105 | 23.005 | 0.30275 | 0 | 0 | 227 | 60.09259 | 0 | 5
905 | LiAlCl4 | 1e-06 | -6 | 298.15 | 93 | 94 | 6.941 | 35.453 | 933.47 | 345.5933 | 4.444444 | 3 | 109.5 | 3.16 | 5 | 2 | 0 | 0 | 0 | 6 | 5.333333 | 2.222222 | 0 | 5 | 0 | 0 | 1 | 1 | 16.48 | 24.4975 | 1.662 | 2.493 | 0 | 165 | 72.44444 | 0 | 3
906 | LiAlGeO4 | 1e-10 | -10 | 298.15 | 86 | 87 | 6.941 | 15.9994 | 1211.4 | 402.5371 | 3.510204 | 2 | 90.42857 | 3.44 | 4 | 1.469388 | 10 | 2.44898 | 0 | 13 | 6 | 2.285714 | 0 | 5 | 0 | 0 | 1 | 2 | 9.105 | 23.005 | 0.05471429 | 0 | 0 | 217 | 104.9796 | 0 | 4
907 | LiAlH4 | 8.7e-07 | -6.060481 | 298.15 | 91 | 92 | 1.00794 | 1.00794 | 933.47 | 240.5333 | 3.333333 | 1 | 62.16667 | 2.2 | 1 | 0.2777778 | 0 | 0 | 0 | 2 | 1.333333 | 0.5555556 | 1 | 5 | 0 | 0 | 1 | 1 | 6.615 | 16.59333 | 5.235333 | 7.853 | 0 | 35 | 14.66667 | 0 | 3
908 | LiAlSi2O6 | 3.49e-09 | -8.457685004 | 298.15 | 86 | 87 | 6.941 | 15.9994 | 1687 | 508.996 | 2.72 | 2 | 86.7 | 3.44 | 4 | 1.32 | 0 | 0 | 0 | 5 | 4.8 | 1.44 | 0 | 5 | 0 | 0 | 1 | 2 | 9.105 | 20.44 | 0.1546 | 0 | 0 | 217 | 103.2 | 0 | 4
909 | LiAlSi2O6 | 1.69e-08 | -7.772113295 | 331.15 | 86 | 87 | 6.941 | 15.9994 | 1687 | 508.996 | 2.72 | 2 | 86.7 | 3.44 | 4 | 1.32 | 0 | 0 | 0 | 5 | 4.8 | 1.44 | 0 | 5 | 0 | 0 | 1 | 2 | 9.105 | 20.44 | 0.1546 | 0 | 0 | 217 | 103.2 | 0 | 4
910 | LiAlSi2O6 | 1.08e-06 | -5.966576245 | 128 | 86 | 87 | 6.941 | 15.9994 | 1687 | 508.996 | 2.72 | 2 | 86.7 | 3.44 | 4 | 1.32 | 0 | 0 | 0 | 5 | 4.8 | 1.44 | 0 | 5 | 0 | 0 | 1 | 2 | 9.105 | 20.44 | 0.1546 | 0 | 0 | 217 | 103.2 | 0 | 4
911 | LiAlSi2O6 | 6.67e-06 | -5.175874166 | 174 | 86 | 87 | 6.941 | 15.9994 | 1687 | 508.996 | 2.72 | 2 | 86.7 | 3.44 | 4 | 1.32 | 0 | 0 | 0 | 5 | 4.8 | 1.44 | 0 | 5 | 0 | 0 | 1 | 2 | 9.105 | 20.44 | 0.1546 | 0 | 0 | 217 | 103.2 | 0 | 4
912 | LiAlSiO4 | 0.00226 | -6.397940009 | 500 | 86 | 87 | 6.941 | 15.9994 | 1687 | 470.48 | 3.510204 | 2 | 89.14286 | 3.44 | 4 | 1.469388 | 0 | 0 | 0 | 5 | 4.571429 | 1.632653 | 0 | 5 | 0 | 0 | 1 | 2 | 9.105 | 20.44 | 0.1104286 | 0 | 0 | 217 | 105.3061 | 0 | 4
913 | LiAlTa(PO4)3 | 6.5e-06 | -5.187087 | 298.15 | 86 | 87 | 6.941 | 15.9994 | 3290 | 349.2589 | 2.62963 | 2 | 85.11111 | 3.44 | 4 | 1.037037 | 3 | 0.3148148 | 0 | 18 | 6.111111 | 1.432099 | 0 | 5 | 0.7345679 | 0 | 1 | 2 | 9.105 | 22.57024 | 0.2708333 | 0 | 0 | 227 | 60.46296 | 0.7777778 | 5
914 | LiB3H8 | 0.05 | -1.30103 | 363 | 91 | 92 | 1.00794 | 1.00794 | 2348 | 634.1475 | 4.5 | 1 | 52.33333 | 2.2 | 1 | 0.375 | 0 | 0 | 0 | 2 | 1.5 | 0.75 | 1 | 5 | 0 | 0 | 1 | 1 | 6.615 | 16.59333 | 5.616333 | 7.853 | 0 | 63 | 11.95833 | 0 | 3
915 | LiB3H8 | 1.1 | 0.04139269 | 500 | 91 | 92 | 1.00794 | 1.00794 | 2348 | 634.1475 | 4.5 | 1 | 52.33333 | 2.2 | 1 | 0.375 | 0 | 0 | 0 | 2 | 1.5 | 0.75 | 1 | 5 | 0 | 0 | 1 | 1 | 6.615 | 16.59333 | 5.616333 | 7.853 | 0 | 63 | 11.95833 | 0 | 3
916 | LiB3H8 | 1.18 | 0.07188201 | 667 | 91 | 92 | 1.00794 | 1.00794 | 2348 | 634.1475 | 4.5 | 1 | 52.33333 | 2.2 | 1 | 0.375 | 0 | 0 | 0 | 2 | 1.5 | 0.75 | 1 | 5 | 0 | 0 | 1 | 1 | 6.615 | 16.59333 | 5.616333 | 7.853 | 0 | 63 | 11.95833 | 0 | 3
917 | LiB6O9F | 1e-09 | -9 | 298.15 | 92 | 87 | 6.941 | 15.9994 | 2348 | 887.5524 | 2.33218 | 2 | 75.47059 | 3.98 | 5 | 1.570934 | 0 | 0 | 0 | 6 | 4.705882 | 1.640138 | 0 | 5 | 0 | 0 | 1 | 2 | 7.1725 | 16.59333 | 0.6537647 | 0 | 0 | 217 | 78.81661 | 0 | 4
918 | LiBa2Ti2NbO9 | 6.554507e-06 | -5.18346 | 303 | 86 | 87 | 6.941 | 15.9994 | 2750 | 638.5927 | 6.24 | 2 | 109.0667 | 3.44 | 4 | 1.92 | 4 | 0.8533333 | 0 | 5 | 4.8 | 1.466667 | 0 | 2 | 2.346667 | 0 | 0 | 2 | 9.105 | 63.59 | 0 | 0 | 2.253333e-05 | 217 | 98.56 | 0 | 5
919 | LiBH4 | 4e-08 | -7.397940009 | 313.15 | 91 | 92 | 1.00794 | 1.00794 | 2348 | 476.2883 | 3.333333 | 1 | 56 | 2.2 | 1 | 0.2777778 | 0 | 0 | 0 | 2 | 1.333333 | 0.5555556 | 1 | 5 | 0 | 0 | 1 | 1 | 6.615 | 16.59333 | 5.489333 | 7.853 | 0 | 63 | 11.27778 | 0 | 3
920 | LiBH4 | 7.96e-08 | -7.099086932 | 312.98 | 91 | 92 | 1.00794 | 1.00794 | 2348 | 476.2883 | 3.333333 | 1 | 56 | 2.2 | 1 | 0.2777778 | 0 | 0 | 0 | 2 | 1.333333 | 0.5555556 | 1 | 5 | 0 | 0 | 1 | 1 | 6.615 | 16.59333 | 5.489333 | 7.853 | 0 | 63 | 11.27778 | 0 | 3
921 | LiBH4 | 9.89e-08 | -7.004803708 | 300.15 | 91 | 92 | 1.00794 | 1.00794 | 2348 | 476.2883 | 3.333333 | 1 | 56 | 2.2 | 1 | 0.2777778 | 0 | 0 | 0 | 2 | 1.333333 | 0.5555556 | 1 | 5 | 0 | 0 | 1 | 1 | 6.615 | 16.59333 | 5.489333 | 7.853 | 0 | 63 | 11.27778 | 0 | 3
922 | LiBiO2 | 3.8e-08 | -7.420216 | 298.15 | 86 | 87 | 6.941 | 15.9994 | 544.4 | 276.9225 | 5.5 | 2 | 102 | 3.44 | 4 | 1.375 | 10 | 3.75 | 0 | 28 | 10.5 | 9.25 | 0 | 3 | 0 | 0 | 1 | 2 | 9.105 | 32.95 | 0 | 0 | 0 | 217 | 81.375 | 3.5 | 3
923 | LiBO2 | 1e-08 | -8 | 298.15 | 86 | 87 | 6.941 | 15.9994 | 2348 | 727.8225 | 5.25 | 2 | 86 | 3.44 | 4 | 1.75 | 0 | 0 | 0 | 5 | 4 | 2 | 0 | 5 | 0 | 0 | 1 | 2 | 7.1725 | 16.59333 | 0.381 | 0 | 0 | 217 | 92.75 | 0 | 3
924 | LiBr | 1.92e-10 | -9.716699 | 300 | 94 | 1 | 6.941 | 6.941 | 453.69 | 359.745 | 8 | 2 | 124 | 2.96 | 5 | 2.5 | 10 | 5 | 0 | 16 | 9 | 8 | 0 | 1 | 0 | 0 | 1 | 1 | 16.59333 | 29.48 | 0.7285 | 0 | 0 | 165 | 82.5 | 0 | 2
925 | LiCaTiNbO6 | 9.789488e-05 | -4.00924 | 480.8964 | 86 | 87 | 6.941 | 15.9994 | 2750 | 658.849 | 6.24 | 2 | 102.4 | 3.44 | 4 | 1.92 | 4 | 0.96 | 0 | 5 | 4.8 | 1.48 | 0 | 2 | 2.24 | 0 | 0 | 2 | 9.105 | 37.77 | 0 | 0 | 2.253333e-05 | 217 | 99.48 | 0 | 5
926 | LiCaTiNbO6 | 1e-07 | -7 | 208 | 86 | 87 | 6.941 | 15.9994 | 2750 | 658.849 | 6.24 | 2 | 102.4 | 3.44 | 4 | 1.92 | 4 | 0.96 | 0 | 5 | 4.8 | 1.48 | 0 | 2 | 2.24 | 0 | 0 | 2 | 9.105 | 37.77 | 0 | 0 | 2.253333e-05 | 217 | 99.48 | 0 | 5
927 | LiCaTiNbO6 | 1.03e-07 | -6.987162775 | 205 | 86 | 87 | 6.941 | 15.9994 | 2750 | 658.849 | 6.24 | 2 | 102.4 | 3.44 | 4 | 1.92 | 4 | 0.96 | 0 | 5 | 4.8 | 1.48 | 0 | 2 | 2.24 | 0 | 0 | 2 | 9.105 | 37.77 | 0 | 0 | 2.253333e-05 | 217 | 99.48 | 0 | 5
928 | LiCe(BH4)3Cl | 0.000103 | -3.987163 | 298.15 | 93 | 92 | 1.00794 | 1.00794 | 2348 | 494.9117 | 4.444444 | 1 | 58.77778 | 3.16 | 5 | 0.691358 | 1 | 0.1049383 | 0 | 6 | 1.833333 | 1.203704 | 1 | 5 | 0.9444444 | 13 | 1 | 1 | 6.615 | 37.24 | 5.627833 | 7.853 | 0 | 165 | 19.35802 | 0.05555556 | 5
929 | LiClC3H7NO | 1.6e-05 | -4.79588 | 298.15 | 93 | 92 | 1.00794 | 1.00794 | 3823 | 879.3007 | 6.857143 | 1 | 58 | 3.44 | 5 | 1.469388 | 0 | 0 | 0 | 6 | 2.714286 | 1.959184 | 1 | 4 | 0 | 0 | 1 | 1 | 5.64 | 24.4975 | 5.527786 | 7.853 | 0 | 217 | 38.91837 | 0 | 6
930 | LiCrSb(PO4)3 | 3.57e-10 | -9.447332 | 298.15 | 86 | 87 | 6.941 | 15.9994 | 2180 | 285.9428 | 2.419753 | 2 | 84.38889 | 3.44 | 4 | 0.8888889 | 10 | 1.481481 | 0 | 14 | 6.055556 | 0.9938272 | 0 | 3 | 0.5246914 | 0 | 1 | 2 | 9.105 | 31.56 | 0.2708333 | 0 | 0 | 227 | 55 | 0 | 5
931 | LiCrTa(PO4)3 | 3.16e-06 | -5.500312917 | 334.15 | 86 | 87 | 6.941 | 15.9994 | 3290 | 418.5106 | 3.277778 | 2 | 86.11111 | 3.44 | 4 | 1.111111 | 5 | 0.7901235 | 0 | 18 | 6.277778 | 1.41358 | 0 | 3 | 1.185185 | 0 | 1 | 2 | 9.105 | 22.57024 | 0.2708333 | 0 | 0 | 227 | 60.83333 | 0.7777778 | 5
932 | LiF | 1.85e-10 | -9.733717436 | 270 | 92 | 1 | 6.941 | 6.941 | 453.69 | 253.595 | 8 | 2 | 92.5 | 3.98 | 5 | 2.5 | 0 | 0 | 0 | 6 | 4 | 3 | 0 | 1 | 0 | 0 | 1 | 1 | 9.7075 | 16.59333 | 0.985 | 0 | 0 | 214 | 107 | 0 | 2
933 | LiFePO4 | 1.1e-09 | -8.958607315 | 303.15 | 86 | 87 | 6.941 | 15.9994 | 1811 | 400.17 | 4.612245 | 2 | 90.14286 | 3.44 | 4 | 1.55102 | 6 | 1.469388 | 0 | 7 | 5.428571 | 1.387755 | 0 | 3 | 0.9795918 | 0 | 1 | 2 | 9.105 | 22.57024 | 0.2321429 | 0 | 2.1106628 | 227 | 89.38776 | 0 | 4
934 | LiFeSb(PO4)3 | 1.37e-06 | -5.863279433 | 303.15 | 86 | 87 | 6.941 | 15.9994 | 1811 | 265.4428 | 2.222222 | 2 | 84 | 3.44 | 4 | 0.8888889 | 10 | 1.580247 | 0 | 14 | 6.166667 | 1.185185 | 0 | 3 | 0.4197531 | 0 | 1 | 2 | 9.105 | 31.56 | 0.2708333 | 0 | 2.1106628 | 227 | 55 | 0 | 5
935 | LiFeTa(PO4)3 | 0.000335 | -3.474955193 | 350 | 86 | 87 | 6.941 | 15.9994 | 3290 | 398.0106 | 3.092593 | 2 | 85.72222 | 3.44 | 4 | 1.111111 | 6 | 0.8888889 | 0 | 18 | 6.388889 | 1.580247 | 0 | 3 | 1.08642 | 0 | 1 | 2 | 9.105 | 22.57024 | 0.2708333 | 0 | 2.1106628 | 227 | 60.83333 | 0.7777778 | 5
936 | LiGa2GeS6 | 3.8e-08 | -7.420216 | 298.15 | 87 | 88 | 6.941 | 32.065 | 1211.4 | 460.107 | 2.82 | 3 | 112.2 | 2.58 | 4 | 1.44 | 10 | 4.2 | 0 | 13 | 7.7 | 3.38 | 0 | 5 | 0 | 0 | 1 | 2 | 16.59333 | 25.786875 | 1.3595 | 2.202 | 0 | 165 | 50.72 | 0 | 4
937 | LiGaSiO4 | 5.7e-09 | -8.244125144 | 312.92 | 86 | 87 | 6.941 | 15.9994 | 1687 | 380.4 | 3.510204 | 2 | 89.28571 | 3.44 | 4 | 1.469388 | 10 | 2.44898 | 0 | 12 | 6 | 2 | 0 | 5 | 0 | 0 | 1 | 2 | 9.105 | 20.44 | 0.1104286 | 0 | 0 | 217 | 83.91837 | 0 | 4
938 | LiGaSiO4 | 1.35e-08 | -7.869666232 | 341.15 | 86 | 87 | 6.941 | 15.9994 | 1687 | 380.4 | 3.510204 | 2 | 89.28571 | 3.44 | 4 | 1.469388 | 10 | 2.44898 | 0 | 12 | 6 | 2 | 0 | 5 | 0 | 0 | 1 | 2 | 9.105 | 20.44 | 0.1104286 | 0 | 0 | 217 | 83.91837 | 0 | 4
939 | LiGaSiO4 | 2.8e-07 | -6.552841969 | 475.75 | 86 | 87 | 6.941 | 15.9994 | 1687 | 380.4 | 3.510204 | 2 | 89.28571 | 3.44 | 4 | 1.469388 | 10 | 2.44898 | 0 | 12 | 6 | 2 | 0 | 5 | 0 | 0 | 1 | 2 | 9.105 | 20.44 | 0.1104286 | 0 | 0 | 217 | 83.91837 | 0 | 4
940 | LiGaSiO4 | 1.58e-06 | -5.801342913 | 564.29 | 86 | 87 | 6.941 | 15.9994 | 1687 | 380.4 | 3.510204 | 2 | 89.28571 | 3.44 | 4 | 1.469388 | 10 | 2.44898 | 0 | 12 | 6 | 2 | 0 | 5 | 0 | 0 | 1 | 2 | 9.105 | 20.44 | 0.1104286 | 0 | 0 | 217 | 83.91837 | 0 | 4
941 | LiGd(BH4)3Cl | 9e-08 | -7.045757 | 293 | 93 | 92 | 1.00794 | 1.00794 | 2348 | 523.5228 | 4.444444 | 1 | 58.33333 | 3.16 | 5 | 0.691358 | 1 | 0.1049383 | 0 | 9 | 2.166667 | 1.685185 | 1 | 5 | 0.9444444 | 7 | 1 | 1 | 6.615 | 32.05 | 5.627833 | 7.853 | 0 | 165 | 19.35802 | 0.3888889 | 5
942 | LiGd(PO3)4 | 1e-10 | -10 | 298.15 | 86 | 87 | 6.941 | 15.9994 | 1586 | 220.3606 | 2.716049 | 2 | 85.77778 | 3.44 | 4 | 0.8888889 | 1 | 0.1049383 | 0 | 9 | 5.722222 | 0.845679 | 0 | 3 | 0.9444444 | 7 | 1 | 2 | 9.105 | 32.05 | 0.3611111 | 0 | 0 | 227 | 39.90123 | 0.3888889 | 4
943 | LiGe2(PO4)3 | 3.33e-07 | -6.477556 | 298.15 | 86 | 87 | 6.941 | 15.9994 | 1211.4 | 249.2217 | 1.703704 | 2 | 82.27778 | 3.44 | 4 | 0.8148148 | 10 | 1.975309 | 0 | 13 | 6.444444 | 1.679012 | 0 | 4 | 0 | 0 | 1 | 2 | 9.105 | 23.005 | 0.3133889 | 0 | 0 | 227 | 60.09259 | 0 | 4
944 | LiGe2(PO4)3 | 1e-06 | -6 | 294.38 | 86 | 87 | 6.941 | 15.9994 | 1211.4 | 249.2217 | 1.703704 | 2 | 82.27778 | 3.44 | 4 | 0.8148148 | 10 | 1.975309 | 0 | 13 | 6.444444 | 1.679012 | 0 | 4 | 0 | 0 | 1 | 2 | 9.105 | 23.005 | 0.3133889 | 0 | 0 | 227 | 60.09259 | 0 | 4
945 | LiHf2(PO4)3 | 2.83e-07 | -6.548214 | 298.15 | 86 | 87 | 6.941 | 15.9994 | 2506 | 393.0661 | 3.555556 | 2 | 88.38889 | 3.44 | 4 | 1.111111 | 2 | 0.3950617 | 0 | 17 | 6.888889 | 2.469136 | 0 | 3 | 1.580247 | 0 | 1 | 2 | 9.105 | 22.57024 | 0.2708333 | 0 | 0 | 227 | 54.35185 | 1.555556 | 4
946 | LiHfTi(PO4)3 | 5.63e-06 | -5.249491605 | 296.15 | 86 | 87 | 6.941 | 15.9994 | 2506 | 361.6772 | 3.555556 | 2 | 87.55556 | 3.44 | 4 | 1.111111 | 2 | 0.3950617 | 0 | 17 | 6.111111 | 1.320988 | 0 | 3 | 1.580247 | 0 | 1 | 2 | 9.105 | 22.57024 | 0.2708333 | 0 | 2.253333e-05 | 227 | 54.35185 | 0.7777778 | 5
947 | LiLa(BH4)3Cl | 1.4e-08 | -7.853872 | 293 | 93 | 92 | 1.00794 | 1.00794 | 2348 | 501.6894 | 4.444444 | 1 | 58.94444 | 3.16 | 5 | 0.691358 | 1 | 0.1049383 | 0 | 6 | 1.777778 | 1.123457 | 1 | 5 | 0.9444444 | 0 | 1 | 1 | 6.615 | 36.8975 | 5.627833 | 7.853 | 0 | 165 | 19.35802 | 0 | 5
948 | LiLaNb2O7 | 1e-07 | -7 | 298.15 | 86 | 87 | 6.941 | 15.9994 | 2750 | 684.5718 | 5.785124 | 2 | 102.2727 | 3.44 | 4 | 1.85124 | 4 | 1.190083 | 0 | 5 | 5.090909 | 1.157025 | 0 | 2 | 2.77686 | 0 | 1 | 2 | 9.105 | 36.8975 | 0 | 0 | 0 | 217 | 96.38017 | 0 | 4
949 | LiLaTi2O6 | 0.0001 | -4 | 298.15 | 86 | 87 | 6.941 | 15.9994 | 1941 | 585.749 | 6.24 | 2 | 105.1 | 3.44 | 4 | 1.92 | 2 | 0.7 | 0 | 5 | 4.8 | 1.44 | 0 | 2 | 3.5 | 0 | 1 | 2 | 9.105 | 36.8975 | 0 | 0 | 2.253333e-05 | 217 | 91.56 | 0 | 4
950 | LiMgPO4 | 6.31e-12 | -11.19997064 | 298.15 | 86 | 87 | 6.941 | 15.9994 | 923 | 273.3129 | 5.836735 | 2 | 91.42857 | 3.44 | 4 | 1.55102 | 0 | 0 | 0 | 5 | 4.571429 | 1.755102 | 0 | 3 | 0 | 0 | 0 | 2 | 9.105 | 22.89 | 0.2321429 | 0 | 0 | 227 | 82.2449 | 0 | 4
951 | LiMgPO4 | 4.68e-10 | -9.329754147 | 363.15 | 86 | 87 | 6.941 | 15.9994 | 923 | 273.3129 | 5.836735 | 2 | 91.42857 | 3.44 | 4 | 1.55102 | 0 | 0 | 0 | 5 | 4.571429 | 1.755102 | 0 | 3 | 0 | 0 | 0 | 2 | 9.105 | 22.89 | 0.2321429 | 0 | 0 | 227 | 82.2449 | 0 | 4
952 | LiPO3 | 9.8e-09 | -8.008773924 | 255 | 86 | 87 | 6.941 | 15.9994 | 453.69 | 187.078 | 4.72 | 2 | 86.6 | 3.44 | 4 | 1.2 | 0 | 0 | 0 | 5 | 4.8 | 1.52 | 0 | 3 | 0 | 0 | 1 | 2 | 9.105 | 22.57024 | 0.325 | 0 | 0 | 227 | 70.24 | 0 | 3
953 | LiPO3 | 2.5e-08 | -7.602059991 | 280 | 86 | 87 | 6.941 | 15.9994 | 453.69 | 187.078 | 4.72 | 2 | 86.6 | 3.44 | 4 | 1.2 | 0 | 0 | 0 | 5 | 4.8 | 1.52 | 0 | 3 | 0 | 0 | 1 | 2 | 9.105 | 22.57024 | 0.325 | 0 | 0 | 227 | 70.24 | 0 | 3
954 | LiPO3 | 5.5e-08 | -7.259637311 | 343.15 | 86 | 87 | 6.941 | 15.9994 | 453.69 | 187.078 | 4.72 | 2 | 86.6 | 3.44 | 4 | 1.2 | 0 | 0 | 0 | 5 | 4.8 | 1.52 | 0 | 3 | 0 | 0 | 1 | 2 | 9.105 | 22.57024 | 0.325 | 0 | 0 | 227 | 70.24 | 0 | 3
955 | LiPO3 | 5.89e-08 | -7.229884705 | 170 | 86 | 87 | 6.941 | 15.9994 | 453.69 | 187.078 | 4.72 | 2 | 86.6 | 3.44 | 4 | 1.2 | 0 | 0 | 0 | 5 | 4.8 | 1.52 | 0 | 3 | 0 | 0 | 1 | 2 | 9.105 | 22.57024 | 0.325 | 0 | 0 | 227 | 70.24 | 0 | 3
956 | LiPO3 | 1.16e-07 | -6.935542011 | 300 | 86 | 87 | 6.941 | 15.9994 | 453.69 | 187.078 | 4.72 | 2 | 86.6 | 3.44 | 4 | 1.2 | 0 | 0 | 0 | 5 | 4.8 | 1.52 | 0 | 3 | 0 | 0 | 1 | 2 | 9.105 | 22.57024 | 0.325 | 0 | 0 | 227 | 70.24 | 0 | 3
957 | LiPO3 | 4.5e-07 | -6.346787486 | 322 | 86 | 87 | 6.941 | 15.9994 | 453.69 | 187.078 | 4.72 | 2 | 86.6 | 3.44 | 4 | 1.2 | 0 | 0 | 0 | 5 | 4.8 | 1.52 | 0 | 3 | 0 | 0 | 1 | 2 | 9.105 | 22.57024 | 0.325 | 0 | 0 | 227 | 70.24 | 0 | 3
958 | LiSc0.5Ge1.5(PO4)3 | 3.94076e-05 | -4.40442 | 297.3704 | 86 | 87 | 6.941 | 15.9994 | 1814 | 265.9606 | 2.212963 | 2 | 83.66667 | 3.44 | 4 | 0.8888889 | 10 | 1.530864 | 0 | 13 | 6.138889 | 1.310185 | 0 | 4 | 0.4861111 | 0 | 1 | 2 | 9.105 | 23.005 | 0.30275 | 0 | 6.35e-06 | 227 | 58.65741 | 0 | 5
959 | LiSc0.5Ge1.5(PO4)3 | 4.014486e-05 | -4.39637 | 298.0866 | 86 | 87 | 6.941 | 15.9994 | 1814 | 265.9606 | 2.212963 | 2 | 83.66667 | 3.44 | 4 | 0.8888889 | 10 | 1.530864 | 0 | 13 | 6.138889 | 1.310185 | 0 | 4 | 0.4861111 | 0 | 1 | 2 | 9.105 | 23.005 | 0.30275 | 0 | 6.35e-06 | 227 | 58.65741 | 0 | 5
960 | LiSi2N3 | 6.17e-08 | -7.209715 | 298.15 | 81 | 82 | 6.941 | 14.0067 | 1687 | 669.4733 | 3.777778 | 2 | 93.83333 | 3.04 | 3 | 0.8333333 | 0 | 0 | 0 | 4 | 4 | 1 | 0 | 4 | 0 | 0 | 1 | 3 | 14.76875 | 20.44 | 3.476167 | 6.437 | 0 | 35 | 16.83333 | 0 | 3
961 | LiSr0.9Ta2O6F0.8 | 1e-10 | -10 | 298.15 | 92 | 87 | 6.941 | 15.9994 | 3290 | 780.4009 | 5.946371 | 2 | 101.4112 | 3.98 | 5 | 1.90759 | 3 | 0.91187 | 0 | 18 | 7.700935 | 4.22395 | 0 | 2 | 2.127697 | 0 | 0 | 2 | 9.105 | 54.23 | 0.1472897 | 0 | 0 | 217 | 99.93886 | 2.616822 | 5
962 | LiSr1.65Zr1.3Ta1.7O9 | 1.3e-05 | -4.886056648 | 298.15 | 86 | 87 | 6.941 | 15.9994 | 3290 | 753.501 | 6.072057 | 2 | 106.5017 | 3.44 | 4 | 1.895421 | 3 | 0.8359329 | 0 | 18 | 6.539249 | 2.891915 | 0 | 2 | 2.420948 | 0 | 0 | 2 | 9.105 | 54.23 | 0 | 0 | 0 | 217 | 98.45706 | 1.624573 | 5
963 | LiSr2CBr3N2 | 3.3e-06 | -5.481486 | 298.15 | 94 | 95 | 6.941 | 79.904 | 3823 | 811.1322 | 6.296296 | 4 | 121.7778 | 3.04 | 5 | 1.82716 | 10 | 4.444444 | 10 | 16 | 7.777778 | 6.148148 | 0 | 4 | 0 | 0 | 0 | 1 | 5.64 | 54.23 | 2.415667 | 1.457 | 0 | 165 | 64.96296 | 0 | 5
964 | LiSr2Ti2NbO9 | 1e-06 | -6 | 298.15 | 86 | 87 | 6.941 | 15.9994 | 2750 | 645.2593 | 6.24 | 2 | 106.4 | 3.44 | 4 | 1.92 | 4 | 0.8533333 | 0 | 5 | 4.8 | 1.466667 | 0 | 2 | 2.346667 | 0 | 0 | 2 | 9.105 | 54.23 | 0 | 0 | 2.253333e-05 | 217 | 97.92 | 0 | 5
965 | LiSr2Ti2NbO9 | 3.47e-06 | -5.459670525 | 398.15 | 86 | 87 | 6.941 | 15.9994 | 2750 | 645.2593 | 6.24 | 2 | 106.4 | 3.44 | 4 | 1.92 | 4 | 0.8533333 | 0 | 5 | 4.8 | 1.466667 | 0 | 2 | 2.346667 | 0 | 0 | 2 | 9.105 | 54.23 | 0 | 0 | 2.253333e-05 | 217 | 97.92 | 0 | 5
966 | LiSr2Ti2NbO9 | 0.001595659 | -2.79706 | 1000.43 | 86 | 87 | 6.941 | 15.9994 | 2750 | 645.2593 | 6.24 | 2 | 106.4 | 3.44 | 4 | 1.92 | 4 | 0.8533333 | 0 | 5 | 4.8 | 1.466667 | 0 | 2 | 2.346667 | 0 | 0 | 2 | 9.105 | 54.23 | 0 | 0 | 2.253333e-05 | 217 | 97.92 | 0 | 5
967 | LiSr2Ti2TaO9 | 0.000707 | -5.494850022 | 303.15 | 86 | 87 | 6.941 | 15.9994 | 3290 | 681.2593 | 6.24 | 2 | 106.8 | 3.44 | 4 | 1.92 | 3 | 0.7466667 | 0 | 18 | 5.733333 | 2.088889 | 0 | 2 | 2.453333 | 0 | 0 | 2 | 9.105 | 54.23 | 0 | 0 | 2.253333e-05 | 217 | 97.92 | 0.9333333 | 5
968 | LiSrTa2O6F | 0.005240346 | -9 | 298.15 | 92 | 87 | 6.941 | 15.9994 | 3290 | 769.6355 | 5.966942 | 2 | 101.4545 | 3.98 | 5 | 1.917355 | 3 | 0.892562 | 0 | 18 | 7.636364 | 4.132231 | 0 | 2 | 2.082645 | 0 | 0 | 2 | 9.105 | 54.23 | 0.1790909 | 0 | 0 | 217 | 99.7686 | 2.545455 | 5
969 | LiSrTiNbO6 | 1e-06 | -6 | 298.15 | 86 | 87 | 6.941 | 15.9994 | 2750 | 652.349 | 6.24 | 2 | 104.3 | 3.44 | 4 | 1.92 | 4 | 0.96 | 0 | 5 | 4.8 | 1.48 | 0 | 2 | 2.24 | 0 | 0 | 2 | 9.105 | 54.23 | 0 | 0 | 2.253333e-05 | 217 | 99.48 | 0 | 5
970 | LiTaAlP3O12 | 0.01 | -2 | 350 | 86 | 87 | 6.941 | 15.9994 | 3290 | 349.2589 | 2.62963 | 2 | 85.11111 | 3.44 | 4 | 1.037037 | 3 | 0.3148148 | 0 | 18 | 6.111111 | 1.432099 | 0 | 5 | 0.7345679 | 0 | 1 | 2 | 9.105 | 22.57024 | 0.2708333 | 0 | 0 | 227 | 60.46296 | 0.7777778 | 5
971 | LiTi0.1Zr1.9(PO4)3 | 3.2e-08 | -7.49485 | 298.15 | 86 | 87 | 6.941 | 15.9994 | 2128 | 350.0272 | 3.555556 | 2 | 88.30556 | 3.44 | 4 | 1.111111 | 2 | 0.3950617 | 0 | 5 | 5.333333 | 0.8888889 | 0 | 3 | 1.580247 | 0 | 1 | 2 | 9.105 | 23.195 | 0.2708333 | 0 | 2.253333e-05 | 227 | 54.35185 | 0 | 5
972 | LiTi0.2Zr1.8(PO4)3 | 0.0055 | -7.251812 | 298.15 | 86 | 87 | 6.941 | 15.9994 | 2128 | 348.9883 | 3.555556 | 2 | 88.22222 | 3.44 | 4 | 1.111111 | 2 | 0.3950617 | 0 | 5 | 5.333333 | 0.8888889 | 0 | 3 | 1.580247 | 0 | 1 | 2 | 9.105 | 23.195 | 0.2708333 | 0 | 2.253333e-05 | 227 | 54.35185 | 0 | 5
973 | LiTi0.5Zr1.5(PO4)3 | 0.00052 | -3.283996656 | 300 | 86 | 87 | 6.941 | 15.9994 | 2128 | 345.8717 | 3.555556 | 2 | 87.97222 | 3.44 | 4 | 1.111111 | 2 | 0.3950617 | 0 | 5 | 5.333333 | 0.8888889 | 0 | 3 | 1.580247 | 0 | 1 | 2 | 9.105 | 23.195 | 0.2708333 | 0 | 2.253333e-05 | 227 | 54.35185 | 0 | 5
974 | LiTi1.75Zr0.25(PO4)3 | 7.35e-05 | -4.133712661 | 154 | 86 | 87 | 6.941 | 15.9994 | 2128 | 332.8856 | 3.555556 | 2 | 86.93056 | 3.44 | 4 | 1.111111 | 2 | 0.3950617 | 0 | 5 | 5.333333 | 0.8888889 | 0 | 3 | 1.580247 | 0 | 1 | 2 | 9.105 | 23.195 | 0.2708333 | 0 | 2.253333e-05 | 227 | 54.35185 | 0 | 5
975 | LiTi1.8Zr0.2(PO4)3 | 8.5e-08 | -7.070581 | 298.15 | 86 | 87 | 6.941 | 15.9994 | 2128 | 332.3661 | 3.555556 | 2 | 86.88889 | 3.44 | 4 | 1.111111 | 2 | 0.3950617 | 0 | 5 | 5.333333 | 0.8888889 | 0 | 3 | 1.580247 | 0 | 1 | 2 | 9.105 | 23.195 | 0.2708333 | 0 | 2.253333e-05 | 227 | 54.35185 | 0 | 5
976 | LiTi2(PO4)3 | 4.410116e-05 | -6.69897 | 298.15 | 86 | 87 | 6.941 | 15.9994 | 1941 | 330.2883 | 3.555556 | 2 | 86.72222 | 3.44 | 4 | 1.111111 | 2 | 0.3950617 | 0 | 5 | 5.333333 | 0.8888889 | 0 | 3 | 1.580247 | 0 | 1 | 2 | 9.105 | 22.57024 | 0.2708333 | 0 | 2.253333e-05 | 227 | 54.35185 | 0 | 4
977 | LiV(PO4)F | 8.1e-07 | -6.091515 | 298.15 | 92 | 87 | 6.941 | 15.9994 | 2183 | 403.33625 | 4.875 | 2 | 88.625 | 3.98 | 5 | 1.5 | 3 | 0.65625 | 0 | 6 | 5.25 | 1.1875 | 0 | 3 | 1.53125 | 0 | 1 | 2 | 9.105 | 22.57024 | 0.449375 | 0 | 0 | 227 | 81.8125 | 0 | 5
978 | LiVO3 | 2.05e-09 | -8.688246 | 298.15 | 86 | 87 | 6.941 | 15.9994 | 2183 | 560.218 | 6.24 | 2 | 95.8 | 3.44 | 4 | 1.92 | 3 | 0.96 | 0 | 5 | 4.8 | 1.52 | 0 | 2 | 2.24 | 0 | 1 | 2 | 9.105 | 16.59333 | 0 | 0 | 0 | 217 | 104.16 | 0 | 3
979 | LiYO2 | 1.8e-08 | -7.744727 | 298.15 | 86 | 87 | 6.941 | 15.9994 | 1799 | 590.5725 | 7 | 2 | 112.5 | 3.44 | 4 | 2 | 1 | 0.375 | 0 | 5 | 4 | 2 | 0 | 2 | 3.375 | 0 | 1 | 2 | 9.105 | 32.365 | 0 | 0 | 0 | 217 | 99.75 | 0 | 3
980 | LiZnPS4 | 5.4e-08 | -7.267606 | 298.15 | 87 | 88 | 6.941 | 32.065 | 692.68 | 431.0157 | 3.795918 | 3 | 111 | 2.58 | 4 | 1.55102 | 10 | 2.44898 | 0 | 11 | 6 | 1.714286 | 0 | 3 | 0 | 0 | 0 | 2 | 13.96 | 25.786875 | 1.490429 | 2.202 | 0 | 227 | 63.30612 | 0 | 4
981 | LiZr2(PO4)3 | 5e-08 | -7.301029996 | 298.15 | 86 | 87 | 6.941 | 15.9994 | 2128 | 351.0661 | 3.555556 | 2 | 88.38889 | 3.44 | 4 | 1.111111 | 2 | 0.3950617 | 0 | 5 | 5.333333 | 0.8888889 | 0 | 3 | 1.580247 | 0 | 1 | 2 | 9.105 | 23.195 | 0.2708333 | 0 | 0 | 227 | 54.35185 | 0 | 4
982 | Na2(Ga0.1Ge0.9)2Se4.95 | 3.888302e-06 | -5.41024 | 286.39033 | 87 | 89 | 22.98976928 | 78.96 | 1211.4 | 606.4963 | 4.996099 | 4 | 130.324 | 2.55 | 4 | 1.507818 | 10 | 3.470553 | 10 | 15 | 12.17877 | 4.996099 | 0 | 5 | 0 | 0 | 1 | 2 | 18.8575 | 29.24333 | 0.518933 | 0.799 | 0 | 215 | 103.1796 | 0 | 4
983 | Nd0.55Li0.34TiO3 | 8e-08 | -7.09691 | 298.15 | 86 | 87 | 6.941 | 15.9994 | 1941 | 607.639 | 6.084786 | 2 | 104.7178 | 3.44 | 4 | 1.896948 | 2 | 0.6507166 | 0 | 5 | 5.243354 | 1.098607 | 0 | 2 | 2.602866 | 10 | 1 | 2 | 9.105 | 34.81 | 0 | 0 | 2.253333e-05 | 217 | 89.29705 | 0.4498978 | 4
984 | Pr0.56Li0.34TiO3.01 | 1e-06 | -6 | 298.15 | 86 | 87 | 6.941 | 15.9994 | 1941 | 597.6462 | 6.087896 | 2 | 105.0631 | 3.44 | 4 | 1.897785 | 2 | 0.6487446 | 0 | 5 | 5.132383 | 1.063759 | 0 | 2 | 2.594978 | 11 | 1 | 2 | 9.105 | 35.675 | 0 | 0 | 2.253333e-05 | 217 | 89.32077 | 0.3421589 | 4
985 | Sm0.25Li0.25TaO3 | 4.32e-10 | -9.364516 | 298.15 | 86 | 87 | 6.941 | 15.9994 | 3290 | 867.5717 | 5.333333 | 2 | 99.88889 | 3.44 | 4 | 1.777778 | 3 | 1.037037 | 0 | 18 | 8.722222 | 4.567901 | 0 | 2 | 2.419753 | 8 | 1 | 2 | 9.105 | 33.23 | 0 | 0 | 0 | 217 | 91.77778 | 3.444444 | 4
986 | Sm0.52Li0.38TiO2.97 | 2e-07 | -6.69897 | 298.15 | 86 | 87 | 6.941 | 15.9994 | 1941 | 610.9976 | 6.126113 | 2 | 104.2341 | 3.44 | 4 | 1.903453 | 2 | 0.6526991 | 0 | 7 | 5.412731 | 1.268817 | 0 | 2 | 2.610797 | 8 | 1 | 2 | 9.105 | 33.23 | 0 | 0 | 2.253333e-05 | 217 | 86.29153 | 0.6406571 | 4
987 | Li3.2Ge0.2P0.8O4 | 1.14e-09 | -8.943095 | 298.15 | 86 | 87 | 6.941 | 15.9994 | 1211.4 | 264.2839 | 7.02439 | 2 | 95.5122 | 3.44 | 4 | 1.803688 | 10 | 0.4759072 | 0 | 13 | 4.146341 | 2.455681 | 0 | 4 | 0 | 0 | 1 | 2 | 9.105 | 23.005 | 0.167878 | 0 | 0 | 227 | 106.0321 | 0 | 4
988 | Li1.2Al0.2Ge0.8Ti(PO4)3 | 3e-05 | -4.522878745 | 298.15 | 86 | 87 | 6.941 | 15.9994 | 1941 | 288.5023 | 2.85835 | 2 | 84.98901 | 3.44 | 4 | 1.01437 | 10 | 0.9902186 | 0 | 13 | 5.714286 | 1.105181 | 0 | 5 | 0.8308175 | 0 | 1 | 2 | 9.105 | 23.005 | 0.2846923 | 0 | 2.253333e-05 | 227 | 59.93841 | 0 | 6
989 | Li9.81Sn0.81P2.19S12 | 9.942143e-05 | -4.00252 | 213.789 | 87 | 88 | 6.941 | 32.065 | 505.08 | 411.73 | 7.050355 | 3 | 115.3809 | 2.58 | 4 | 1.808328 | 10 | 0.6316445 | 0 | 13 | 4.195889 | 2.527341 | 0 | 4 | 0 | 0 | 1 | 2 | 16.59333 | 33.285 | 1.208495 | 2.202 | 0 | 227 | 79.70619 | 0 | 4
990 | LiInI4 | 1e-08 | -8 | 298.15 | 95 | 96 | 6.941 | 126.90447 | 453.69 | 405.14 | 4.444444 | 5 | 137.6667 | 2.66 | 5 | 2 | 10 | 2.777778 | 10 | 16 | 13.66667 | 4.444444 | 0 | 5 | 0 | 0 | 1 | 1 | 16.59333 | 43.015 | 0.708 | 1.062 | 0 | 165 | 53.33333 | 0 | 3
991 | Li17Sb13S28 | 1.05e-06 | -5.978811 | 298.15 | 87 | 88 | 6.941 | 32.065 | 903.78 | 523.0336 | 6.084423 | 3 | 119.3621 | 2.58 | 4 | 1.526159 | 10 | 3.478002 | 0 | 14 | 6.551724 | 3.787158 | 0 | 3 | 0 | 0 | 1 | 2 | 16.59333 | 31.56 | 1.063034 | 2.202 | 0 | 159 | 65.7717 | 0 | 3
992 | Li3Sc2P3O12 | 1e-08 | -8 | 298.15 | 86 | 87 | 6.941 | 15.9994 | 1814 | 329.9285 | 5.25 | 2 | 91.85 | 3.44 | 4 | 1.425 | 1 | 0.18 | 0 | 5 | 4.8 | 1.5 | 0 | 3 | 1.62 | 0 | 1 | 2 | 9.105 | 22.57024 | 0.24375 | 0 | 6.35e-06 | 227 | 76.875 | 0 | 4
993 | Li3.2Ge0.2V0.8O4 | 1.9e-05 | -4.721246 | 298.15 | 86 | 87 | 6.941 | 15.9994 | 2183 | 446.3034 | 7.048186 | 2 | 100 | 3.44 | 4 | 1.95122 | 10 | 0.9422963 | 0 | 13 | 4.146341 | 2.455681 | 0 | 4 | 1.2326 | 0 | 1 | 2 | 9.105 | 23.005 | 0.009341463 | 0 | 0 | 217 | 108.3403 | 0 | 4
994 | LiTi2P3O12 | 4e-07 | -6.397940009 | 303.15 | 86 | 87 | 6.941 | 15.9994 | 1941 | 330.2883 | 3.555556 | 2 | 86.72222 | 3.44 | 4 | 1.111111 | 2 | 0.3950617 | 0 | 5 | 5.333333 | 0.8888889 | 0 | 3 | 1.580247 | 0 | 1 | 2 | 9.105 | 22.57024 | 0.2708333 | 0 | 2.253333e-05 | 227 | 54.35185 | 0 | 4
995 | Li3SbS4 | 4.8e-09 | -8.318759 | 298.15 | 87 | 88 | 6.941 | 32.065 | 903.78 | 477.28625 | 6.9375 | 3 | 117.875 | 2.58 | 4 | 1.78125 | 10 | 2.1875 | 0 | 14 | 5.25 | 3.1875 | 0 | 3 | 0 | 0 | 1 | 2 | 16.59333 | 31.56 | 1.101 | 2.202 | 0 | 159 | 71.625 | 0 | 3
996 | Li6.24La3Zr2Al0.24O11.98 | 0.1197182 | -0.92184 | 301.9005 | 86 | 87 | 6.941 | 15.9994 | 2128 | 492.1808 | 6.924628 | 2 | 110.3768 | 3.44 | 4 | 1.988643 | 2 | 0.4695736 | 0 | 5 | 4.085251 | 1.955557 | 0 | 5 | 2.884524 | 0 | 1 | 2 | 9.105 | 36.8975 | 0 | 0 | 0 | 217 | 100.7904 | 0 | 5
997 | Li3OBr | 1.06e-06 | -5.974694135 | 298.15 | 94 | 1 | 6.941 | 6.941 | 453.69 | 336.334 | 7.44 | 2 | 114 | 3.44 | 5 | 2.16 | 10 | 3.2 | 0 | 16 | 5.2 | 5.04 | 1 | 2 | 0 | 0 | 1 | 1 | 9.105 | 29.48 | 0.2914 | 0 | 0 | 217 | 91.68 | 0 | 3
998 | Li1.1Y0.1Zr1.9(PO4)3 | 6.554507e-06 | -2.90676 | 303.9264 | 86 | 87 | 6.941 | 15.9994 | 2128 | 349.8154 | 3.66106 | 2 | 88.69061 | 3.44 | 4 | 1.128171 | 2 | 0.3833216 | 0 | 5 | 5.303867 | 0.9230487 | 0 | 3 | 1.58243 | 0 | 1 | 2 | 9.105 | 32.365 | 0.269337 | 0 | 0 | 227 | 55.75837 | 0 | 5
999 | LiSr2Ti2NbO9 | 3.075884e-06 | -5.51203 | 376.1491 | 86 | 87 | 6.941 | 15.9994 | 2750 | 645.2593 | 6.24 | 2 | 106.4 | 3.44 | 4 | 1.92 | 4 | 0.8533333 | 0 | 5 | 4.8 | 1.466667 | 0 | 2 | 2.346667 | 0 | 0 | 2 | 9.105 | 54.23 | 0 | 0 | 2.253333e-05 | 217 | 97.92 | 0 | 5
1000 | Li1.8Cr0.8Ti1.2(PO4)3 | 0.00024 | -3.619789 | 298.15 | 86 | 87 | 6.941 | 15.9994 | 2180 | 345.7097 | 4.128565 | 2 | 87.58511 | 3.44 | 4 | 1.235853 | 5 | 0.6084201 | 0 | 5 | 5.234043 | 1.043006 | 0 | 3 | 1.292893 | 0 | 1 | 2 | 9.105 | 22.57024 | 0.2593085 | 0 | 2.253333e-05 | 227 | 67.0722 | 0 | 5
1001 | Li6PS5I | 2.340777e-07 | -6.63064 | 302.4721 | 95 | 1 | 6.941 | 6.941 | 453.69 | 412.93 | 7.455621 | 2 | 118.3846 | 2.66 | 5 | 1.988166 | 10 | 1.420118 | 0 | 16 | 4.461538 | 3.195266 | 1 | 3 | 0 | 0 | 1 | 1 | 16.59333 | 43.015 | 1.053615 | 0 | 0 | 227 | 84.28402 | 0 | 4
1002 | LiAlSb(PO4)3 | 3.17e-08 | -7.498940738 | 303.15 | 86 | 87 | 6.941 | 15.9994 | 933.47 | 216.6911 | 1.728395 | 2 | 83.38889 | 3.44 | 4 | 0.8148148 | 10 | 1.049383 | 0 | 14 | 5.888889 | 1.160494 | 0 | 5 | 0 | 0 | 1 | 2 | 9.105 | 31.56 | 0.2708333 | 0 | 0 | 227 | 54.62963 | 0 | 5
1003 | Li4SnSe4 | 2e-05 | -4.69897 | 298.15 | 88 | 1 | 6.941 | 6.941 | 505.08 | 477.3156 | 7.209877 | 2 | 125.6667 | 2.55 | 4 | 1.777778 | 10 | 4.938272 | 0 | 15 | 9.111111 | 7.209877 | 0 | 4 | 0 | 0 | 1 | 1 | 16.59333 | 33.285 | 0.3551111 | 0 | 0 | 215 | 97.48148 | 0 | 3
1004 | Li3.75Si0.75P0.25O4 | 5.03e-06 | -5.298432015 | 100.96 | 86 | 87 | 6.941 | 15.9994 | 1687 | 373.1557 | 7.17551 | 2 | 97.6 | 3.44 | 4 | 1.802449 | 0 | 0 | 0 | 5 | 3.657143 | 2.277551 | 0 | 4 | 0 | 0 | 1 | 2 | 9.105 | 22.57024 | 0.1126857 | 0 | 0 | 227 | 108.5388 | 0 | 4
1005 | Li4.2Si0.8Al0.2S4 | 2.4e-08 | -7.619789 | 298.15 | 87 | 1 | 6.941 | 6.941 | 1687 | 542.96 | 7.224953 | 2 | 116.3696 | 2.58 | 4 | 1.807183 | 0 | 0 | 0 | 5 | 3.478261 | 2.283554 | 1 | 5 | 0 | 0 | 1 | 1 | 16.48 | 25.786875 | 1.024609 | 0 | 0 | 159 | 77.9206 | 0 | 4
1006 | Li2(BH4)(NH2) | 0.0002 | -3.69897 | 298.15 | 91 | 92 | 1.00794 | 1.00794 | 2348 | 340.249 | 4.16 | 1 | 59.7 | 3.04 | 3 | 0.64 | 0 | 0 | 0 | 4 | 1.6 | 0.96 | 1 | 5 | 0 | 0 | 1 | 1 | 6.615 | 16.59333 | 5.5079 | 7.853 | 0 | 63 | 12.32 | 0 | 4
1007 | LiBa2Ti2NbO9 | 0.0001 | -4 | 102 | 86 | 87 | 6.941 | 15.9994 | 2750 | 638.5927 | 6.24 | 2 | 109.0667 | 3.44 | 4 | 1.92 | 4 | 0.8533333 | 0 | 5 | 4.8 | 1.466667 | 0 | 2 | 2.346667 | 0 | 0 | 2 | 9.105 | 63.59 | 0 | 0 | 2.253333e-05 | 217 | 98.56 | 0 | 5
1008 | Li0.375Sr0.4375Hf0.25Ta0.75O3 | 3.8e-07 | -6.420216 | 298.15 | 86 | 87 | 6.941 | 15.9994 | 3290 | 807.8771 | 5.958509 | 2 | 104.4286 | 3.44 | 4 | 1.878226 | 3 | 0.9053803 | 0 | 18 | 7.896104 | 4.51071 | 0 | 2 | 2.386912 | 0 | 0 | 2 | 9.105 | 54.23 | 0 | 0 | 0 | 217 | 99.17355 | 2.909091 | 5
1009 | Li7La3Ta2O13 | 6.85e-05 | -4.164309429 | 121 | 86 | 87 | 6.941 | 15.9994 | 3290 | 561.8892 | 6.9056 | 2 | 108.6 | 3.44 | 4 | 1.9968 | 3 | 0.576 | 0 | 18 | 5.28 | 2.944 | 0 | 2 | 2.624 | 0 | 1 | 2 | 9.105 | 36.8975 | 0 | 0 | 0 | 217 | 103.9584 | 1.12 | 4
1010 | Li7.5La2.5Sr0.5Zr2O12 | 0.03013769 | -1.52089 | 306.2787 | 86 | 87 | 6.941 | 15.9994 | 2128 | 482.6031 | 7.037068 | 2 | 110.898 | 3.44 | 4 | 1.999167 | 2 | 0.4331529 | 0 | 5 | 3.918367 | 2.052478 | 0 | 2 | 2.565598 | 0 | 0 | 2 | 9.105 | 54.23 | 0 | 0 | 0 | 217 | 102.0775 | 0 | 5
1011 | Li1.4Al0.4(Ge0.67Ti0.33)1.6(PO4)3 | 0.00412 | -2.385102784 | 143 | 86 | 87 | 6.941 | 15.9994 | 1941 | 268.561 | 2.658318 | 2 | 84.4413 | 3.44 | 4 | 0.9964083 | 10 | 1.168696 | 0 | 13 | 5.8 | 1.216348 | 0 | 5 | 0.4459554 | 0 | 1 | 2 | 9.105 | 23.005 | 0.2872596 | 0 | 2.253333e-05 | 227 | 63.82018 | 0 | 6
1012 | Li1.7Al0.3Ti1.7Si0.4P2.6O12 | 0.001314922 | -2.8811 | 297.085 | 86 | 87 | 6.941 | 15.9994 | 1941 | 348.0425 | 3.943035 | 2 | 87.72727 | 3.44 | 4 | 1.228517 | 2 | 0.3305785 | 0 | 5 | 5.13369 | 1.111842 | 0 | 5 | 1.322314 | 0 | 1 | 2 | 9.105 | 22.57024 | 0.2424706 | 0 | 2.253333e-05 | 227 | 69.76648 | 0 | 6