## Sheet1
Formula | Cond | log_cond | Temp | Family | DOI
(Ag0.33Li0.67)0.27La0.57TiO3 | 0.0001 | -4 | 298.15 | Halide | 10.1021/cm001207u
(Ag0.5Li0.5)0.27La0.57TiO3 | 2.3e-05 | -4.638272 | 298.15 | Halide | 10.1021/cm001207u
(Ag0.67Li0.33)0.27La0.57TiO3 | 2e-05 | -4.69897 | 298.15 | Halide | 10.1021/cm001207u
(K0.1Li0.9)(SbO3) | 1.36e-08 | -7.866461 | 298.15 | Halide | 10.1016/0167-2738(81)90178-8
(La0.55Li0.45)(Ti0.9Al0.1)O3 | 0.00151 | -2.821023 | 298.15 | Halide | 10.1016/j.jallcom.2017.05.278
(La0.65Li0.35)(Ti0.7Al0.3)O3 | 0.000161 | -3.793174 | 298.15 | Halide | 10.1016/j.jallcom.2017.05.278
(La0.6Li0.4)(Ti0.8Al0.2)O3 | 0.000568 | -3.245652 | 298.15 | Halide | 10.1016/j.jallcom.2017.05.278
(La0.7Li0.3)(Ti0.6Al0.4)O3 | 1.04e-07 | -6.982967 | 298.15 | Halide | 10.1016/j.jallcom.2017.05.278
(La0.9Sr0.1)LiO2 | 6.29e-10 | -9.201349 | 298.15 | Halide | 10.1016/j.ssi.2015.09.001
(Li0.55Mg0.45)(Li0.445Mg0.055)Ti1.5O4 | 1.53e-09 | -8.815309 | 298.15 | Halide | 10.1016/j.ssi.2010.06.003
(Li0.5Ce0.25Pr0.25)(MoO4) | 1e-07 | -7 | 298.15 | Halide | 10.1016/j.ssi.2015.10.016
(Li0.5Ce0.5)(MoO4) | 1.3e-08 | -7.886057 | 298.15 | Halide | 10.1149/1.1379028
(Li0.61Mg0.39)(Li0.46Mg0.005Ti0.035)Ti1.5O4 | 6.56e-10 | -9.183096 | 298.15 | Halide | 10.1016/j.ssi.2010.06.003
(Li0.74Mg0.26)(Li0.40Mg0.04Ti1.56)O4 | 1.51e-09 | -8.821023 | 298.15 | Halide | 10.1149/1.1379028
(Li0.826Mg0.174)(Li0.374Mg0.026Ti1.60)O4 | 4.24e-09 | -8.372634 | 298.15 | Halide | 10.1149/1.1379028
(Li0.916Mg0.084)(Li0.352Mg0.016Ti1.634)O4 | 1.73e-08 | -7.761954 | 298.15 | Halide | 10.1149/1.1379028
(Li2S)70 (P2S5)30 | 0.017 | -1.769551079 | 298.15 | Halide | 10.1039/C3EE41655K
(Li6.26Al0.24)La3Zr2O12 | 0.00021 | -3.677781 | 298.15 | Garnet | 10.1016/j.ssi.2015.04.011
Ba3LiTa5ZrSi4O26 | 1e-10 | -10 | 298.15 | Halide | 10.1149/1.1379028
Fe0.16La2.95Li5.68Zr2O12 | 0.000935 | -3.029188 | 298.15 | Halide | 10.1021/acs.chemmater.6b02516
Fe0.19La2.95Li5.57Zr2O12 | 0.00138 | -2.860121 | 298.15 | Halide | 10.1021/acs.chemmater.6b02516
La(Li0.76Mg0.08)O2 | 7.27e-10 | -9.138466 | 298.15 | Halide | 10.1016/j.ssi.2015.09.001
La0.273Li0.18NbO3 | 3.82e-05 | -4.417936637 | 298.15 | Halide | 10.1016/S0167-2738(98)00266-5
La0.283Li0.15NbO3 | 3.85e-05 | -4.41453927 | 298.15 | Halide | 10.1016/S0167-2738(98)00266-5
La0.29Li0.12NbO3 | 4.25e-05 | -4.37161107 | 298.15 | Halide | 10.1016/S0167-2738(98)00266-5
La0.303Li0.09NbO3 | 3.52e-05 | -4.453457337 | 298.15 | Halide | 10.1016/S0167-2738(98)00266-5
La0.313Li0.06NbO3 | 2.33e-05 | -4.632644079 | 298.15 | Halide | 10.1016/S0167-2738(98)00266-5
La0.36Sr0.3Li0.3TiO3 | 1.92e-05 | -4.716699 | 298.15 | Perovskite | 10.1021/cm020609u
La0.385Sr0.275Li0.275TiO3 | 6.04e-05 | -4.218963 | 298.15 | Perovskite | 10.1021/cm020609u
La0.41Sr0.25Li0.25TiO3 | 7.64e-05 | -4.116907 | 298.15 | Perovskite | 10.1021/cm020609u
La0.51Li0.34TiO2.94 | 0.0001 | -4 | 298.15 | Halide | 10.1016/0167-2738(94)90309-3
La0.51Sr0.15Li0.15TiO3 | 5.3e-05 | -4.275724 | 298.15 | Perovskite | 10.1021/cm020609u
La0.52Li0.45TiO3 | 0.000501 | -3.300162 | 298.15 | Perovskite | 10.1016/s0167-2738(98)00070-8
La0.54Li0.39TiO3 | 0.000651 | -3.186419 | 298.15 | Perovskite | 10.1016/s0167-2738(98)00070-8
La0.54Li0.39TiO3 | 0.00125 | -2.90309 | 298.15 | Perovskite | 10.1016/s0167-2738(98)00070-8
La0.55Li0.361Ti0.995Al0.005O3 | 0.00396 | -2.402304814 | 338.15 | Halide | 10.1007/BF02375549
La0.55Li0.361Ti0.995Al0.005O3 | 0.01 | -2 | 398.15 | Halide | 10.1007/BF02375549
La0.55Li0.36Ti0.95Ge0.05O3 | 0.00036 | -3.443697499 | 298.15 | Halide | 10.1007/BF02375549
La0.55Li0.36Ti0.95Mn0.05O3 | 0.00019 | -3.721246399 | 298.15 | Halide | 10.1007/BF02375549
La0.55Li0.36Ti0.992Al0.008O3 | 0.000654 | -3.184422252 | 298.15 | Halide | 10.1007/BF02375549
La0.55Li0.36Ti0.992Al0.008O3 | 0.00208 | -2.681936665 | 333.15 | Halide | 10.1007/BF02375549
La0.55Li0.36Ti0.992Al0.008O3 | 0.00585 | -2.232844134 | 398.15 | Halide | 10.1007/BF02375549
La0.55Li0.36TiO3 | 0.000688 | -3.162412 | 298.15 | Perovskite | 10.1007/BF02375549
La0.55Li0.36TiO3 | 0.00154 | -2.812479 | 298.15 | Perovskite | 10.1016/s0167-2738(98)00070-8
La0.565Li0.305TiO3 | 0.000957 | -3.019088 | 298.15 | Perovskite | 10.1016/s0167-2738(00)00761-x
La0.56Li0.33TiO3 | 0.000165 | -3.782516 | 298.15 | Perovskite | 10.1016/s0167-2738(98)00070-8
La0.56Li0.33TiO3 | 0.000668 | -3.175224 | 298.15 | Perovskite | 10.1016/s0167-2738(98)00070-8
La0.56Li0.33TiO3 | 0.0013 | -2.886057 | 298.15 | Perovskite | 10.1016/s0167-2738(98)00070-8
La0.56Li0.36Ti0.95Al0.05O3 | 0.00064 | -3.193820026 | 298.15 | Halide | 10.1007/BF02375549
La0.56Li0.36Ti0.95Al0.05O3 | 0.00211 | -2.675717545 | 343.15 | Halide | 10.1007/BF02375549
La0.56Li0.36Ti0.95Al0.05O3 | 0.00354 | -2.450996738 | 352.51 | Halide | 10.1007/BF02375549
La0.56Li0.36Ti0.95Al0.05O3 | 0.00398 | -2.400116928 | 398.15 | Halide | 10.1007/BF02375549
La0.56Li0.36Ti0.95Al0.05O3 | 0.0063 | -2.200659451 | 119 | Halide | 10.1007/BF02375549
La0.56Sr0.1Li0.1TiO3 | 1.37e-05 | -4.863279 | 298.15 | Perovskite | 10.1021/cm020609u
La0.57Li0.29TiO3 | 0.0016 | -2.79588 | 298.15 | Perovskite | 10.1016/j.jpowsour.2012.11.098
La0.58Li0.27TiO3 | 0.000599 | -3.222573 | 298.15 | Perovskite | 10.1016/j.jpowsour.2012.11.098
La0.58Li0.27TiO3 | 0.000832 | -3.079877 | 298.15 | Perovskite | 10.1016/j.jpowsour.2012.11.098
La0.58Li0.36Ti0.95Mg0.05O3 | 0.00021 | -3.677780705 | 298.15 | Halide | 10.1007/BF02375549
La0.595Li0.215TiO3 | 0.000853 | -3.069051 | 298.15 | Perovskite | 10.1016/s0167-2738(00)00761-x
La0.5Li0.5TiO3 | 4.002211e-05 | -4.3977 | 249.8451 | Perovskite | 10.1016/s0167-2738(00)00761-x
La0.5Li0.5TiO3 | 9.25e-05 | -4.033858 | 298.15 | Perovskite | 10.1016/s0167-2738(00)00761-x
La0.61Li0.18TiO3 | 0.000412 | -3.385103 | 298.15 | Perovskite | 10.1016/s0167-2738(98)00070-8
La0.62 Li0.14(Mg0.5W0.5)O3 | 1.2e-05 | -4.920819 | 298.15 | Halide | 10.1016/j.ssi.2004.05.010
La0.62Li0.14TiO3 |  | -3.354578 | 298.15 | Perovskite | 10.1016/s0167-2738(00)00761-x
La0.63Li0.11(Mg0.5W0.5)O3 | 6.8e-06 | -5.167491 | 298.15 | Halide | 10.1016/j.ssi.2004.05.010
La0.64Li0.08TiO3 | 3.35e-05 | -4.474955 | 298.15 | Perovskite | 10.1016/s0167-2738(00)00761-x
La0.65Li0.05(Mg0.5W0.5)O3 |  | -5.744727 | 298.15 | Halide | 10.1016/j.ssi.2004.05.010
La0.6Sr0.06Li0.06TiO3 |  | -4.946922 | 298.15 | Perovskite | 10.1021/cm020609u
La3Li5.08Ta1.51Zr0.39O12 | 0.000103 | -3.987163 | 298.15 | Halide | 10.1002/aenm.201570062¦10.1002/aenm.201500096
La3Zr2Ga0.5Li5.5O12 | 0.0001 | -4 | 298.15 | Garnet | 10.1039/c2dt31318a
Li(Ti0.4Sn1.6)(PO4)3 | 3.15e-06 | -5.501689 | 298.15 | LISICON | 10.1016/j.physb.2011.11.006
Li(Ti0.6Sn1.4)(PO4)3 | 9.42e-06 | -5.025949 | 298.15 | LISICON | 10.1016/j.physb.2011.11.006
Li(Ti1.4Sn0.6)(PO4)3 | 2.28e-05 | -4.642065 | 298.15 | LISICON | 10.1016/j.physb.2011.11.006
Li0.022 La0.115 Ti0.165 Al0.055 O0.618 | 0.000525 | -3.280006174 | 303.15 | Halide | 10.1007/BF02378009
Li0.022 La0.117 Ti0.208 Al0.001 O0.626 | 0.00126 | -2.89997427 | 303.15 | Halide | 10.1007/BF02378009
Li0.022 La0.117 Ti0.208 Al0.001 O0.626 | 0.00574 | -2.241088108 | 345.15 | Halide | 10.1007/BF02378009
Li0.022 La0.118 Ti0.2 Al0.004 O0.631 | 0.0008913 | -3.049976093 | 303.15 | Halide | 10.1007/BF02378009
Li0.022 La0.118 Ti0.2 Al0.004 O0.631 | 0.0005623 | -3.250031916 | 370.15 | Halide | 10.1007/BF02378009
Li0.02Na0.48La0.5Nb2O6 | 3.99e-06 | -5.399027 | 298.15 | Halide | 10.1134/s002016851103006x
Li0.04Na0.46La0.5Nb2O6 | 5.91e-06 | -5.228413 | 298.15 | Halide | 10.1134/s002016851103006x
Li0.067La0.64TiO2.99 | 7.9e-05 | -4.102372909 | 300.15 | Halide | 10.1016/0167-2738(94)90309-3
Li0.07Na0.43La0.5Nb2O6 | 1.23e-05 | -4.910095 | 298.15 | Halide | 10.1134/s002016851103006x
Li0.15La0.51Sr0.15TiO3 | 5.3e-05 | -4.27572413 | 298.15 | Halide | 10.1021/cm011149s
Li0.19La0.67(Ti0.9Co0.1)O3 | 0.000108 | -3.966576 | 298.15 | Halide | 10.1016/j.mseb.2004.07.003
Li0.1La0.3NbO3 | 9.43018e-05 | -4.02548 | 306.5472 | Halide | 10.1016/j.ssi.2008.03.015
Li0.1La0.3NbO3 | 0.003855227 | -2.41395 | 440.6296 | Halide | 10.1016/j.ssi.2008.03.015
Li0.1La0.63Mg0.5W0.5O3 | 9.482001e-07 | -6.0231 | 292.0066 | Halide | 10.1021/cm0300516
Li0.1La0.63Mg0.5W0.5O3 | 4.119078e-06 | -5.3852 | 321.6748 | Halide | 10.1021/cm0300516
Li0.1Na0.1La0.6TiO3 | 6.29e-10 | -3.555955204 | 348.15 | Halide | 10.1016/j.ssi.2008.03.015
Li0.1Na0.1La0.6TiO3 | 0.00117 | -2.931814138 | 135 | Halide | 10.1016/j.ssi.2008.03.015
Li0.1Na0.1La0.6TiO3 | 0.00276 | -2.559090918 | 184 | Halide | 10.1016/j.ssi.2008.03.015
Li0.1Na0.1La0.6TiO3 | 0.00416 | -2.380906669 | 223 | Halide | 10.1016/j.ssi.2008.03.015
Li0.1Na0.4La0.5Nb2O6 | 1.21e-05 | -4.917215 | 298.15 | Halide | 10.1016/j.ssi.2008.03.015
Li0.1Zr1.1Nb0.9(PO4)3 | 0.00197 | -2.705533774 | 200 | LISICON | 10.1016/0025-5408(89)90129-3
Li0.20La0.66Ti0.80Al0.20O3 | 0.000428 | -3.368556231 | 298.15 | Halide | 10.1006/jssc.1998.7904
Li0.245La0.592Ti0.98Mn0.02O3 | 0.001 | -3 | 298.15 | Halide | 10.1007/s10717-007-0032-5
Li0.24La0.59TiO3 | 0.00076 | -3.119186408 | 302.15 | Halide | 10.1007/s10717-007-0032-5
Li0.24La0.59TiO3 | 0.000166 | -3.779891912 | 296.15 | Halide | 10.1007/s10717-007-0032-5
Li0.24La0.59TiO3 | 0.000226 | -3.645891561 | 328.15 | Halide | 10.1007/s10717-007-0032-5
Li0.24La0.59TiO3 | 0.000227 | -3.643974143 | 362.15 | Halide | 10.1016/j.ssi.2009.08.002
Li0.24La0.59TiO3 | 0.000252 | -3.598599459 | 124 | Halide | 10.1016/S0167-2738(98)00414-7
Li0.25La0.25TaO3 | 2.61e-07 | -6.583359 | 298.15 | Halide | 10.1016/s0167-2738(98)00414-7
Li0.25La0.25TaO3 | 0.0003125432 | -3.50509 | 311.7207 | Halide | 10.1016/s0167-2738(98)00414-7
Li0.25La0.25TaO3 | 0.0005800962 | -3.2365 | 330.3044 | Halide | 10.1016/s0167-2738(98)00414-7
Li0.25La0.41Sr0.25TiO3 | 7.64e-05 | -4.116906641 | 298.15 | Halide | 10.1021/cm020609u
Li0.25La0.66Ti0.75Al0.25O3 | 0.000766 | -3.11577123 | 298.15 | Halide | 10.1021/cm011149s
Li0.27La0.57TiO3 | 0.00034 | -3.468521 | 298.15 | Halide | 10.1021/cm001207u
Li0.27La0.59TiO3 | 0.00058 | -3.236572006 | 298.15 | Halide | 10.2109/jcersj.105.548
Li0.2Ca0.4TaO3 | 3.53e-09 | -8.452225 | 298.15 | Halide | 10.1016/j.solidstatesciences.2004.05.006
Li0.2Na0.3La0.5Nb2O6 | 7.64e-05 | -4.928118 | 298.15 | Halide | 10.1134/s002016851103006x
Li0.31La0.63(Ti0.9Co0.1)O3 | 0.00026 | -3.585027 | 298.15 | Halide | 10.1016/j.mseb.2004.07.003
Li0.31La0.63Ti0.9Co0.1O3 | 0.0002263706 | -3.64518 | 297.7449 | Halide | 10.1016/j.mseb.2004.07.003
Li0.31La0.63Ti0.9Ni0.1O3 | 0.0001817733 | -3.74047 | 298.3516 | Halide | 10.1007/s11581-006-0011-9
Li0.33La0.56Ti0.92Al0.08O2.92F0.08 | 0.000494 | -3.306273 | 298.15 | Halide | 10.1007/s11581-006-0011-9
Li0.33La0.56Ti0.93Al0.07O2.93F0.07 | 0.000645 | -3.19044 | 298.15 | Halide | 10.1007/s11581-006-0011-9
Li0.33La0.56Ti0.94Al0.06O2.94F0.06 | 0.000106 | -3.974694 | 298.15 | Halide | 10.1007/s11581-006-0011-9
Li0.33La0.56Ti0.95Al0.05O2.95F0.05 | 0.000176 | -3.754487 | 298.15 | Halide | 10.1007/s11581-006-0011-9
Li0.33La0.56Ti0.96Al0.04O2.96F0.04 | 0.000622 | -3.206209615 | 298.15 | Halide | 10.1007/s11581-006-0011-9
Li0.33La0.56Ti0.96Al0.04O2.96F0.04 | 0.00274 | -2.562249437 | 398.15 | Halide | 10.1007/s11581-006-0011-9
Li0.33La0.56Ti0.96Al0.04O2.96F0.04 | 0.0095 | -2.022276395 | 200 | Halide | 10.1007/s11581-006-0011-9
Li0.33La0.56Ti0.97Al0.03O2.97F0.03 | 0.000928 | -3.032452 | 298.15 | Halide | 10.1007/s11581-006-0011-9
Li0.33La0.56Ti0.98Al0.02O2.98F0.02 | 0.00106 | -2.974694 | 298.15 | Halide | 10.1007/s11581-006-0011-9
Li0.33La0.56Ti0.99Al0.01O2.99F0.01 | 0.00098 | -3.008774 | 298.15 | Halide | 10.1007/s11581-006-0011-9
Li0.33La0.56TiO3 | 0.06495013 | -1.18742 | 303.9929 | Halide | 10.1016/0038-1098(93)90841-A
Li0.34La0.51TiO2.94 | 8.878099e-06 | -5.05168 | 266.4223 | Halide | 10.1016/S0167-2738(98)00070-8
Li0.34La0.51TiO2.94 | 1.055091e-05 | -4.97671 | 271.1173 | Halide | 10.1016/S0167-2738(98)00070-8
Li0.34La0.51TiO2.94 | 0.00102 | -2.991399828 | 300.15 | Halide | 10.1016/0167-2738(94)90310-7
Li0.34La0.56TiO3 | 0.000688 | -3.162411562 | 298.15 | Halide | 10.1016/0167-2738(94)90310-7
Li0.36La0.53Sr0.03TiO3 | 0.3387427 | -0.47013 | 304.1289 | Halide | 10.1021/cm9810382
Li0.39La0.5Sr0.06TiO3 | 0.2871706 | -0.54186 | 303.5869 | Halide | 10.1016/j.ssi.2019.03.015
Li0.3Na0.2La0.5Nb2O6 | 1.11e-05 | -4.954677 | 298.15 | Halide | 10.1134/s002016851103006x
Li0.3Sr0.6Nb0.5Ti0.5O3 | 5.647419e-06 | -5.24815 | 297.7449 | Halide | 10.1149/1.1629102
Li0.3Sr0.6Ta0.5Ti0.5O3 | 0.0002033434 | -3.69177 | 317.3193 | Halide | 10.1149/1.1629102
Li0.3Sr0.6Ti0.20Fe0.30Ta0.5O3 | 1e-07 | -7 | 298.15 | Halide | 10.1149/1.1629102
Li0.3Sr0.6Ti0.35Fe0.15Ta0.5O3 | 2.8e-05 | -4.552841969 | 298.15 | Halide | 10.1149/1.1629102
Li0.3Sr0.6Ti0.40Fe0.10Ta0.5O3 | 3.6e-05 | -4.443697499 | 298.15 | Halide | 10.1149/1.1629102
Li0.3Sr0.6Ti0.45Fe0.05Ta0.5O3 | 6e-05 | -4.22184875 | 303.15 | Halide | 10.1149/1.1629102
Li0.3Sr0.6Ti0.5Nb0.5O3 | 5.4e-06 | -5.26760624 | 303.15 | Halide | 10.1149/1.1629102
Li0.3Sr0.6Ti0.5Ta0.5O3 | 1.7e-05 | -4.769551079 | 303.15 | Halide | 10.1149/1.1629102
Li0.42La0.47Sr0.09TiO3 | 0.2141016 | -0.66938 | 303.8581 | Halide | 10.1016/j.ssi.2019.03.015
Li0.45La0.44Sr0.12TiO3 | 0.05712024 | -1.24321 | 303.3171 | Halide | 10.1016/j.ssi.2019.03.015
Li0.45La0.44Sr0.12TiO3 | 0.06495013 | -1.18742 | 303.9929 | Halide | 10.1016/j.ssi.2019.03.015
Li0.4Na0.1La0.5Nb2O6 | 9.92e-06 | -5.003488 | 298.15 | Halide | 10.1134/s002016851103006x
Li0.5(La0.4Nd0.1)TiO3 | 0.001 | -3 | 298.15 | Halide | 10.1016/S0167-2738(97)00015-5
Li0.5La0.5TiO3 | 2.07e-06 | -5.684029655 | 283.15 | Halide | 10.1016/j.jallcom.2009.07.091
Li0.5La0.5TiO3 | 2.78e-05 | -4.555955204 | 288.15 | Halide | 10.1016/j.jallcom.2009.07.091
Li0.5La0.5TiO3 | 5.61e-05 | -4.251037139 | 292.15 | Halide | 10.1016/j.jallcom.2009.07.091
Li0.5La0.5TiO3 | 0.000125 | -3.903089987 | 131 | Halide | 10.1016/j.jallcom.2009.07.091
Li0.5La0.5TiO3 | 0.000146 | -3.835647144 | 328.15 | Halide | 10.1016/j.jallcom.2009.07.091
Li0.5La0.5TiO3 | 0.000159 | -3.798602876 | 317 | Halide | 10.1016/j.jallcom.2009.07.091
Li0.5La0.5TiO3 | 0.00031 | -3.508638306 | 363.15 | Halide | 10.1016/j.ssi.2008.08.013
Li0.5La0.5TiO3 | 0.000602 | -3.220403509 | 345.15 | Halide | 10.1016/j.ssi.2008.08.013
Li0.5La0.5TiO3 | 0.00193 | -2.714442691 | 102 | Halide | 10.1016/j.ssi.2008.08.013
Li0.5La0.5TiO3 | 0.0028 | -2.552841969 | 118 | Halide | 10.1016/j.ssi.2009.08.002
Li0.5Sr0.5Cr0.25Ta0.75O3 | 6e-05 | -4.221849 | 298.15 | Halide | 10.1016/j.ssi.2009.08.002
Li0.5Sr0.5Cr0.25Ta0.75O3 | 0.000355 | -3.450004148 | 348.15 | Halide | 10.1016/j.jallcom.2009.07.091
Li0.5Sr0.5Fe0.25Ta0.75O3 | 2.957468e-05 | -4.52908 | 271.2762 | Halide | 10.1016/j.jallcom.2009.07.091
Li0.5Sr0.5Fe0.25Ta0.75O3 | 3.876413e-05 | -4.41157 | 275.3198 | Halide | 10.1016/j.jallcom.2009.07.091
Li0.5Sr0.5Fe0.25Ta0.75O3 | 1e-05 | -5 | 298.15 | Halide | 10.1016/j.jallcom.2009.07.091
Li0.5Zr1.5Nb0.5(PO4)3 | 0.00197 | -2.705533774 | 200 | LISICON | 10.1016/j.jallcom.2009.07.091
Li0.6[Li0.2Sn0.8S2] | 0.00012 | -3.920819 | 298.15 | Halide | 10.1039/c6ee00633g
Li0.6Zr1.6Nb0.4(PO4)3 | 0.000292 | -3.534617149 | 200 | LISICON | 10.1016/j.ssi.2008.08.013
Li0.75(Ge0.75P0.25)0.6V0.4O4 | 2.756703e-05 | -4.55961 | 300.1786 | Halide | 10.1021/acsaem.9b01152
Li0.75(Ge0.75P0.25)0.6V0.4O4 | 3.140436e-05 | -4.50301 | 301.9506 | Halide | 10.1021/acsaem.9b01152
Li0.7Al0.3Ti1.7(PO4)3 | 7.73e-05 | -4.111820506 | 292.89 | LISICON | 10.1016/j.ssi.2009.08.002
Li0.7Al0.3Ti1.7(PO4)3 | 0.000202 | -3.694648631 | 313.35 | LISICON | 10.1016/j.ssi.2009.08.002
Li0.7Al0.3Ti1.7(PO4)3 | 0.000401 | -3.396855627 | 333.23 | LISICON | 10.1016/j.ssi.2009.08.002
Li0.83Mg0.83In0.17PO4 | 1.41e-09 | -8.850780887 | 298.15 | LISICON | 10.1021/cm504518q
Li0.83Mg0.83In0.17PO4 | 7.94e-08 | -7.100179498 | 363.15 | LISICON | 10.1021/cm504518q
Li0.85Hf1.85Ta0.15(PO4)3 | 0.00051 | -3.292429824 | 200 | LISICON | 10.1016/0025-5408(77)90161-1
Li0.85Mg0.85In0.15PO4 | 1.26e-09 | -8.899629455 | 298.15 | LISICON | 10.1021/cm504518q
Li0.85Mg0.85In0.15PO4 | 7.08e-08 | -7.149966742 | 363.15 | LISICON | 10.1021/cm504518q
Li0.86Hf2.035(PO4)3 | 9.2e-08 | -7.036212 | 298.15 | LISICON | 10.1021/cm970078n
Li0.8Hf1.8Nb0.2(PO4)3 | 0.000213 | -3.671620397 | 200 | LISICON | 10.1016/0025-5408(89)90129-3
Li0.8La0.066Zr2(PO4)3 | 3.73e-05 | -4.428291168 | 350.18 | LISICON | 10.1007/s11581-009-0332-6
Li0.8La0.066Zr2(PO4)3 | 0.000176 | -3.754487332 | 126.37 | LISICON | 10.1007/s11581-009-0332-6
Li0.8La0.066Zr2(PO4)3 | 0.000886 | -3.052566278 | 176.37 | LISICON | 10.1007/s11581-009-0332-6
Li0.91Hf2.022(PO4)3 | 3.2e-07 | -6.49485 | 298.15 | LISICON | 10.1021/cm970078n
Li0.95Mg0.95In0.05PO4 | 1.12e-08 | -7.950781977 | 363.15 | LISICON | 10.1016/0025-5408(77)90161-1
Li0.95Zr1.95Ta0.05(PO4)3 | 0.00073 | -3.13667714 | 300 | LISICON | 10.1021/cm504518q
Li0.96Ga0.96Si2.04O6 | 2.35e-11 | -10.62874643 | 298.15 | Halide | 10.1016/0167-2738(87)90048-8
Li0.96Ga0.96Si2.04O6 | 1.78e-08 | -7.749579998 | 178.14 | Halide | 10.1016/0167-2738(87)90048-8
Li0.98Zr1.98Nb0.02(PO4)3 | 2.5e-07 | -6.602059991 | 298.15 | LISICON | 10.1016/j.ssi.2003.12.037
Li0.9Mg0.9In0.1PO4 | 5.01e-10 | -9.300162274 | 298.15 | LISICON | 10.1021/cm504518q
Li0.9Mg0.9In0.1PO4 | 2.51e-08 | -7.600326279 | 363.15 | LISICON | 10.1021/cm504518q
Li0.9Zr1.9Nb0.1(PO4)3 | 1.35e-06 | -5.869666232 | 298.15 | LISICON | 10.1016/j.ssi.2003.12.037
Li0.9Zr1.9Ta0.1(PO4)3 | 0.00095 | -3.022276395 | 300 | LISICON | 10.1016/0025-5408(77)90161-1
Li1.02Zr1.98Y0.02(PO4)3 | 1.15e-07 | -6.93930216 | 298.15 | LISICON | 10.1016/j.ssi.2003.12.037
Li1.05Al0.05Ti1.95(PO4)3 | 0.0011 | -2.958607 | 298.15 | LISICON | 10.1021/cm010528i
Li1.05Cr0.05Ti1.95(PO4)3 | 0.00018 | -3.744727 | 298.15 | LISICON | 10.1016/j.ssi.2014.07.018
Li1.05Fe0.05Ti1.95(PO4)3 | 0.00013 | -3.886057 | 298.15 | LISICON | 10.1016/j.ssi.2014.07.018
Li1.076Al0.6923Ti1.462(PO4)3 | 3.74e-05 | -4.427128398 | 331.15 | LISICON | 10.1016/S0167-2738(97)00018-0
Li1.076Al0.6923Ti1.462(PO4)3 | 0.000825 | -3.083546051 | 294.15 | LISICON | 10.1016/S0167-2738(97)00018-0
Li1.15Fe0.15Ti1.85(PO4)3 | 0.000522 | -3.282329 | 298.15 | LISICON | 10.1007/s11164-013-1348-0
Li1.15Y0.15Zr1.85(PO4)3 | 7.1e-05 | -4.148742 | 298.15 | LISICON | 10.1016/j.jpowsour.2013.03.175
Li1.15Y0.15Zr1.85(PO4)3 | 0.01531264 | -1.81495 | 303.7584 | LISICON | 10.1016/j.jpowsour.2013.03.175
Li1.1Al0.1Ge1.9(PO4)3 | 0.00029 | -3.537602 | 298.15 | LISICON | 10.1016/j.jpowsour.2013.03.175
Li1.1Al0.1Ti1.9(PO4)3 | 0.00067 | -3.173925 | 298.15 | LISICON | 10.1016/j.jpowsour.2013.03.175
Li1.1Fe0.1Hf1.9(PO4)3 | 1.07e-05 | -4.970616 | 298.15 | LISICON | 10.1016/0167-2738(93)90387-i
Li1.1Fe0.1Ti1.9(PO4)3 | 0.00063 | -3.200659 | 298.15 | LISICON | 10.1016/j.ssi.2014.07.018
Li1.1In0.1Hf1.9(PO4)3 | 1e-06 | -6 | 298.15 | LISICON | 10.1016/0167-2738(93)90387-i
Li1.1Lu0.1Hf1.9(PO4)3 | 5.88e-05 | -4.230623 | 298.15 | LISICON | 10.1016/0167-2738(93)90387-I
Li1.1Sc0.1Hf1.9(PO4)3 | 2.45e-05 | -4.610834 | 298.15 | LISICON | 10.1016/0167-2738(93)90387-i
Li1.1Sc0.1Ti1.9(PO4)3 | 0.000158 | -3.801343 | 298.15 | LISICON | 10.1016/0167-2738(86)90179-7
Li1.1Y0.1Hf1.9(PO4)3 | 9.18e-05 | -4.037157319 | 298.15 | LISICON | 10.1016/0167-2738(93)90387-I
Li1.225Al0.225Zr1.775(PO4)3 | 1.779877e-06 | -5.74961 | 302.6387 | LISICON | 10.1016/j.ceramint.2017.05.198
Li1.225Al0.225Zr1.775(PO4)3 | 2.024883e-06 | -5.6936 | 303.1883 | LISICON | 10.1016/j.ceramint.2017.05.198
Li1.25Al0.25Zr1.75(PO4)3 | 2.019947e-06 | -5.69466 | 303.0147 | LISICON | 10.1016/j.ceramint.2017.05.198
Li1.25Al0.25Zr1.75(PO4)3 | 2.147484e-06 | -5.66807 | 304.7563 | LISICON | 10.1016/j.ceramint.2017.05.198
Li1.275Al0.275Zr1.725(PO4)3 | 3.068033e-06 | -5.51314 | 303.6016 | LISICON | 10.1016/j.ceramint.2017.05.198
Li1.275Al0.275Zr1.725(PO4)3 | 3.249002e-06 | -5.48825 | 304.4325 | LISICON | 10.1016/j.ceramint.2017.05.198
Li1.2Al0.2Ge1.8(PO4)3 | 4.83e-05 | -4.316053 | 298.15 | LISICON | 10.1021/acsami.8b00842
Li1.2Al0.2Ge1.8(PO4)3 | 7.94e-05 | -4.100179 | 298.15 | LISICON | 10.1016/j.jeurceramsoc.2014.11.023
Li1.2Al0.2Ti1.8(PO4)3 | 0.00338 | -2.471083 | 298.15 | LISICON | 10.1016/j.jeurceramsoc.2014.11.023
Li1.2Al0.2Zr1.8(PO4)3 | 2.054093e-06 | -5.68738 | 304.8492 | LISICON | 10.1016/j.ceramint.2017.05.198
Li1.2Al0.2Zr1.8(PO4)3 | 3.6e-05 | -5.65004 | 305.687 | LISICON | 10.1016/j.ceramint.2017.05.198
Li1.2Al1.1Ta0.9(PO4)3 | 6.5e-07 | -6.187087 | 298.15 | LISICON | 10.1039/a807007e
Li1.2Cr0.2Ti1.8(PO4)3 | 0.000183 | -3.73754891 | 298.15 | LISICON | 10.1149/1.2086597
Li1.2Cr0.2Ti1.8(PO4)3 | 0.00043 | -3.366532 | 298.15 | LISICON | 10.1016/j.ssi.2014.07.018
Li1.2Fe0.2Ti1.8(PO4)3 | 0.00018 | -3.744727 | 298.15 | LISICON | 10.1016/j.ssi.2014.07.018
Li1.2Ga0.2Ti1.8(PO4)3 | 0.000162 | -3.790485 | 298.15 | LISICON | 10.1149/1.2086597
Li1.2In0.2Hf1.8(PO4)3 | 4e-06 | -5.39794 | 298.15 | LISICON | 10.1016/0167-2738(86)90179-7
Li1.2In0.2Ti1.8(PO4)3 | 8.22e-05 | -4.085128 | 298.15 | LISICON | 10.1149/1.2086597
Li1.2La0.2Ti1.8(PO4)3 | 8e-05 | -4.09691 | 298.15 | LISICON | 10.1149/1.2086597
Li1.2Lu0.2Hf1.8(PO4)3 | 9.79e-05 | -4.009217308 | 298.15 | LISICON | 10.1016/0167-2738(93)90387-I
Li1.2Sc0.2Hf1.8(PO4)3 | 5.86e-05 | -4.232102384 | 298.15 | LISICON | 10.1016/0167-2738(93)90387-I
Li1.2Sc0.2Ti1.6Zr0.2(PO4)3 | 0.00012 | -3.920818754 | 298.15 | LISICON | 10.1016/0167-2738(86)90179-7
Li1.2Sc0.2Ti1.8(PO4)3 | 0.00069 | -3.161151 | 298.15 | LISICON | 10.1149/1.2086597
Li1.2Ti1.8Al0.2(PO4)3 | 0.00482 | -2.316953 | 298.15 | LISICON | 10.1021/ic400577v
Li1.2Ti1.8Sc0.2(PO4)3 | 9.98e-05 | -4.000869 | 298.15 | LISICON | 10.1021/acs.inorgchem.6b02274
Li1.2Ti1.8Sc0.2(PO4)3 | 0.000231 | -3.63638802 | 298.15 | LISICON | 10.1149/1.2086597
Li1.2Ti2Si0.2P2.8O12 | 8.6e-05 | -4.065502 | 298.15 | Halide | 10.1149/1.2086597
Li1.2Y0.2Hf1.8(PO4)3 | 3.19e-05 | -4.496209317 | 298.15 | LISICON | 10.1016/0167-2738(93)90387-I
Li1.2Y0.2Ti1.8(PO4)3 | 0.000504 | -3.297569464 | 298.15 | LISICON | 10.1149/1.2086597
Li1.35Al0.35Ge0.2Ti1.45(PO4)3 | 0.000618 | -3.209011525 | 298.15 | LISICON | 10.3389/fenrg.2016.00012
Li1.35In0.35Ti1.65(PO4)3 | 0.0021 | -2.677780705 | 300 | LISICON | 10.1016/0167-2738(86)90183-9
Li1.3Al0.15Sc0.15Ti1.7(PO4)3 | 0.00124 | -2.906578 | 298.15 | LISICON | 10.1016/j.ssi.2012.03.045
Li1.3Al0.15Y0.15Ti1.7(PO4)3 | 3.876413e-05 | -3.721246 | 298.15 | LISICON | 10.1016/j.ssi.2012.05.011
Li1.3Al0.1Sc0.2Ti1.7(PO4)3 | 0.000429 | -3.367543 | 298.15 | LISICON | 10.1016/j.ssi.2012.03.045
Li1.3Al0.1Y0.2Ti1.7(PO4)3 | 7.3e-05 | -4.13667714 | 298.15 | LISICON | 10.1016/j.ssi.2012.05.011
Li1.3Al0.23Sc0.07Ti1.7(PO4)3 | 7e-05 | -4.15490196 | 140 | LISICON | 10.1016/j.physb.2016.04.027
Li1.3Al0.25Sc0.05Ti1.7(PO4)3 | 0.000108 | -3.966576245 | 140 | LISICON | 10.1016/j.physb.2016.04.027
Li1.3Al0.27Sc0.03Ti1.7(PO4)3 | 8.47e-05 | -4.07211659 | 140 | LISICON | 10.1016/j.physb.2016.04.027
Li1.3Al0.29Sc0.01Ti1.7(PO4)3 | 0.000119 | -3.924453039 | 140 | LISICON | 10.1016/j.physb.2016.04.027
Li1.3Al0.2Sc0.1Ti1.7(PO4)3 | 0.000972 | -3.012334 | 298.15 | LISICON | 10.1007/s10008-012-1780-x
Li1.3Al0.2Y0.1Ti1.7(PO4)3 | 0.00012 | -3.920819 | 298.15 | LISICON | 10.1016/j.ssi.2012.05.011
Li1.3Al0.3Ge1.4Ti0.3(PO4)3 | 0.0011 | -2.958607315 | 227 | LISICON | 10.1016/j.electacta.2005.12.055
Li1.3Al0.3Ge1.7(PO4)3 | 8.24e-05 | -4.084073 | 298.15 | LISICON | 10.1016/S0955-2219(99)00055-2
Li1.3Al0.3Ti1.7(PO4)3 | 0.000216 | -3.665546249 | 298.15 | LISICON | 10.1149/1.2086597
Li1.3Al0.3Ti1.7(PO4)3 | 0.00024 | -3.619788758 | 331.32 | LISICON | 10.1007/s11581-007-0197-5
Li1.3Al0.3Zr1.7(PO4)3 | 1.952765e-06 | -5.70935 | 303.3392 | LISICON | 10.1016/j.ceramint.2017.05.198
Li1.3Cr0.3Ge1.7(PO4)3 | 2.44e-05 | -4.612610174 | 298.15 | LISICON | 10.1246/bcsj.65.2200
Li1.3Cr0.3Hf1.7(PO4)3 | 5.26e-07 | -6.279014 | 298.15 | LISICON | 10.1016/0167-2738(93)90387-I
Li1.3Cr0.3Ti1.7 (PO4)3 | 3.53e-05 | -4.452225295 | 298.15 | LISICON | 10.1149/1.2086597
Li1.3Eu0.3Ti1.7(PO4)3 | 3.73e-05 | -4.22184875 | 298.15 | LISICON | 10.1016/0167-2738(94)90299-2
Li1.3Fe0.3Ge1.7(PO4)3 | 3.67e-05 | -4.435333936 | 298.15 | LISICON | 10.1246/bcsj.65.2200
Li1.3Fe0.3Ti1.7(PO4)3 | 0.000246 | -3.609065 | 298.15 | LISICON | 10.1007/s10008-002-0314-3
Li1.3Fe0.3Ti1.7(PO4)3 | 0.00858 | -2.066512712 | 300 | LISICON | 10.1149/1.2086597
Li1.3Ga0.3Ti1.7(PO4)3 | 0.000261 | -3.583359 | 298.15 | LISICON | 10.1016/j.ssi.2014.07.018
Li1.3In0.3Ge1.7(PO4)3 | 9.22e-05 | -4.035269079 | 298.15 | LISICON | 10.1149/1.2086597
Li1.3In0.3Ti1.7(PO4)3 | 0.000393 | -3.405607 | 298.15 | LISICON | 10.1246/bcsj.65.2200
Li1.3La0.3Ti1.7(PO4)3 | 5.23e-05 | -4.281498 | 298.15 | LISICON | 10.1016/0167-2738(86)90179-7
Li1.3Lu0.3Hf1.7(PO4)3 | 3.56e-05 | -4.44855 | 298.15 | LISICON | 10.1149/1.2096693
Li1.3Sc0.3Ge1.7(PO4)3 | 2.98e-05 | -4.525783736 | 298 | LISICON | 10.1016/0167-2738(93)90387-I
Li1.3Sc0.3Hf1.7(PO4)3 | 8.32e-05 | -4.079876674 | 298.15 | LISICON | 10.1246/bcsj.65.2200
Li1.3Sc0.3Ti1.7(PO4)3 | 0.000452 | -3.344862 | 298.15 | LISICON | 10.1016/0167-2738(93)90387-I
Li1.3Ti1.7Al0.3(PO4)3 | 0.0007949686 | -3.09965 | 314.9319 | LISICON | 10.1016/0167-2738(86)90179-7
Li1.3Ti1.7Al0.3(PO4)3 | 0.001078127 | -2.96733 | 323.387 | LISICON | 10.1016/0167-2738(86)90179-7
Li1.3Ti2Si0.3P2.7O12 | 0.00032 | -3.49485 | 298.15 | Halide | 10.1149/1.2086597
Li1.3Y0.3Hf1.7(PO4)3 | 3.19e-05 | -4.496209 | 298.15 | LISICON | 10.1016/0167-2738(93)90387-I
Li1.40Al0.4Ge0.2Ti1.4(PO4)3 | 0.001 | -3 | 298.15 | LISICON | 10.3389/fenrg.2016.00012
Li1.4Al0.4(Ge0.67Ti0.33)1.6(PO4)3 | 0.000676 | -3.170053304 | 294.15 | LISICON | 10.1016/j.ssi.2004.05.009
Li1.4Al0.4(Ge0.67Ti0.33)1.6(PO4)3 | 0.00117 | -2.931814138 | 333.15 | LISICON | 10.1016/j.ssi.2004.05.009
Li1.4Al0.4(Ge0.67Ti0.33)1.6(PO4)3 | 0.00204 | -2.690369833 | 370.15 | LISICON | 10.1016/j.ssi.2004.05.009
Li1.4Al0.4Ge0.8Ti0.8(PO4)3 | 6e-05 | -4.22184875 | 298.15 | LISICON | 10.1021/cm021717j
Li1.4Al0.4Ge1.0Ti0.6(PO4)3 | 8e-05 | -4.096910013 | 298.15 | LISICON | 10.1021/cm021717j
Li1.4Al0.4Ge1.2Ti0.4(PO4)3 | 0.000343 | -3.46470588 | 298.15 | LISICON | 10.1016/j.ssi.2013.09.022
Li1.4Al0.4Ge1.6(PO4)3 | 0.000177 | -3.752026734 | 298 | LISICON | 10.1016/j.ssi.2013.09.022
Li1.4Al0.4Ti1.6(PO4)3 | 0.000917 | -3.037630664 | 294.15 | LISICON | 10.1016/j.ssi.2006.04.010
Li1.4Al0.4Ti1.6(PO4)3 | 0.00112 | -2.950782 | 298.15 | LISICON | 10.1016/j.ssi.2006.04.010
Li1.4Al0.4Ti1.6(PO4)3 | 0.0104 | -1.982966661 | 203 | LISICON | 10.1016/j.materresbull.2007.08.007
Li1.4Cr0.4Ti1.6(PO4)3 | 0.000149 | -3.826814 | 298.15 | LISICON | 10.1149/1.2086597
Li1.4Fe0.4Ti1.6(PO4)3 | 0.000386 | -3.413412695 | 298.15 | LISICON | 10.1149/1.2086597
Li1.4Ga0.4Ti1.6(PO4)3 | 0.000128 | -3.89279 | 298.15 | LISICON | 10.1149/1.2086597
Li1.4In0.4Hf1.6(PO4)3 | 0.000142 | -3.847712 | 298.15 | LISICON | 10.1016/0167-2738(93)90387-I
Li1.4In0.4Ti1.6(PO4)3 | 0.000302 | -3.519993 | 298.15 | LISICON | 10.1149/1.2086597
Li1.4La0.4Ti1.6(PO4)3 | 4.98e-05 | -4.302771 | 298.15 | LISICON | 10.1149/1.2086597
Li1.4Lu0.4Hf1.6(PO4)3 | 2.06e-05 | -4.68613278 | 298.15 | LISICON | 10.1016/0167-2738(93)90387-I
Li1.4S2.2P0.6 | 6.68e-05 | -4.175223538 | 349.9 | Halide | 10.1016/j.jpowsour.2008.09.044
Li1.4S2.2P0.6 | 0.000219 | -3.659555885 | 333.15 | Halide | 10.1016/j.jpowsour.2008.09.044
Li1.4Sc0.4Hf1.6(PO4)3 | 6.17e-05 | -4.209714836 | 298.15 | LISICON | 10.1016/0167-2738(93)90387-I
Li1.4Sc0.4Ti1.6(PO4)3 | 0.000515 | -3.288193 | 298.15 | LISICON | 10.1016/0167-2738(93)90387-I
Li1.4Ti1.6In0.4P3O12 | 0.00019 | -3.721246399 | 298.15 | Halide | 10.1149/1.2086597
Li1.4Y0.4Hf1.6(PO4)3 | 2.09e-05 | -4.679853714 | 298.15 | LISICON | 10.1016/0167-2738(86)90176-1
Li1.5(Ge0.75P0.25)0.7V0.3O4 | 4.875397e-05 | -4.31199 | 299.9589 | Halide | 10.1016/0167-2738(93)90387-I
Li1.5(Ge0.75P0.25)0.7V0.3O4 | 5.2892e-05 | -4.27661 | 301.7283 | Halide | 10.1021/acsaem.9b01152
Li1.50Al0.50Ge0.2Ti1.3(PO4)3 | 0.000737 | -3.132532512 | 298.15 | LISICON | 10.1021/acsaem.9b01152
Li1.5Al0.5Ge1.5(PO4)3 | 0.000218 | -3.661543506 | 298.15 | LISICON | 10.3389/fenrg.2016.00012
Li1.5Al0.5Ge1.5(PO4)3 | 0.00429 | -2.367542708 | 337.86 | LISICON | 10.1016/S0167-2738(97)00434-7
Li1.5Al0.5Ge1.5(PO4)3 | 0.00526 | -2.279014256 | 301.09 | LISICON | 10.1016/S0955-2219(99)00055-2
Li1.5Al0.5Ge1.5(PO4)3 | 0.0324 | -1.48945499 | 349.89 | LISICON | 10.1016/j.jpowsour.2009.11.037
Li1.5Al0.5Ti1.5(PO4)3 | 1.1e-05 | -4.958607 | 298.15 | LISICON | 10.1149/1.2988731
Li1.5Al0.5Zr1.5(PO4)3 | 9.076533e-07 | -6.04208 | 302.3642 | LISICON | 10.1021/cm010528i
Li1.5Al0.5Zr1.5(PO4)3 | 9.611917e-07 | -6.01719 | 303.1883 | LISICON | 10.1016/j.ceramint.2017.05.198
Li1.5Cr0.5Ti1.5(PO4)3 | 0.000386 | -3.413413 | 298.15 | LISICON | 10.1016/j.ceramint.2017.05.198
Li1.5Fe0.5Ti1.5(PO4)3 | 0.000175 | -3.756961951 | 298.15 | LISICON | 10.1149/1.2086597
Li1.5Ga0.5Ge1.5(PO4)3 | 1.17e-05 | -4.931814138 | 298.15 | LISICON | 10.1246/bcsj.65.2200
Li1.5Ga0.5Ti1.5(PO4)3 | 0.000122 | -3.91364 | 298.15 | LISICON | 10.1149/1.2086597
Li1.5In0.5Ge1.5(PO4)3 | 5.75e-06 | -5.240332155 | 298.15 | LISICON | 10.1246/bcsj.65.2200
Li1.5In0.5Ti1.5(PO4)3 | 9.98e-05 | -3.69037 | 298.15 | LISICON | 10.1149/1.2086597
Li1.5La0.5Ti1.5(PO4)3 | 2.81e-05 | -4.551294 | 298.15 | LISICON | 10.1149/1.2096693
Li1.5Mg2.5V0.5Mo2.5O12 | 1e-06 | -6 | 440 | Halide | 10.1016/j.jssc.2010.08.042
Li1.5Sc0.5Ge1.5(PO4)3 | 2.51e-05 | -4.600326279 | 298 | LISICON | 10.1246/bcsj.65.2200
Li1.5Y0.5Ti1.5(PO4)3 | 5.44e-05 | -4.2644011 | 298.15 | LISICON | 10.1149/1.2086597
Li1.5Zn0.75PS4 | 1.65e-05 | -4.782516 | 298.15 | Sulfide | 10.1021/acs.chemmater.7b05108
Li1.6Al0.6Ge0.8(PO4)3 | 0.0007 | -3.15490196 | 298 | LISICON | 10.1021/cm021717j
Li1.6Al0.6Ge0.8Ti0.6(PO4)3 | 0.00011 | -3.958607315 | 298.15 | LISICON | 10.1021/cm021717j
Li1.6Al0.6Ge1.0Ti0.4(PO4)3 | 5e-05 | -4.301029996 | 298.15 | LISICON | 10.1021/cm021717j
Li1.6Al0.6Ge1.4 (PO4)3 | 3.8e-05 | -4.420216403 | 298 | LISICON | 10.1016/S0167-2738(97)00434-7
Li1.6Al0.6Ge1.4(PO4)3 | 0.00014 | -3.853871964 | 298.15 | LISICON | 10.1016/S0955-2219(99)00055-2
Li1.6Al0.6Ge1.4(PO4)3 | 0.0002354128 | -3.62817 | 288.28 | LISICON | 10.1021/acsami.8b00842
Li1.6Al0.6Ge1.4(PO4)3 | 0.0002741322 | -3.56204 | 291.2234 | LISICON | 10.1016/s0955-2219(99)00055-2
Li1.6Cr0.6Ti1.4(PO4)3 | 0.000147 | -3.832682665 | 298.15 | LISICON | 10.1149/1.2086597
Li1.6Ga0.6Ti1.4(PO4)3 | 0.00084 | -3.075720714 | 300 | LISICON | 10.1016/0167-2738(86)90176-1
Li1.6Ti1.7Mg0.3P3O12 | 2.8e-06 | -5.552841969 | 298.15 | Halide | 10.1016/0167-2738(86)90176-1
Li1.7Al0.3Ti1.6(PO4)3 | 0.00122 | -2.91364 | 298.15 | LISICON | 10.1016/s0167-2738(00)00493-8
Li1.7Al0.3Ti1.7Si0.4P2.6O12 | 0.001417457 | -2.84849 | 299.01 | Halide | 10.1016/s0167-2738(00)00493-8
Li1.7Al0.7Ti1.3(PO4)3 | 3.7e-05 | -4.431798276 | 298.15 | LISICON | 10.1016/j.jallcom.2018.04.333
Li1.7Fe0.7Ge1.3(PO4)3 | 2.37e-05 | -4.625251654 | 298.15 | LISICON | 10.1246/bcsj.65.2200
Li1.7Fe0.7Hf1.3(PO4)3 | 2.68e-05 | -4.571865206 | 171 | LISICON | 10.1016/S0167-2738(98)00207-0
Li1.7Ga0.7Ge1.3(PO4)3 | 2.43e-05 | -4.614393726 | 298.15 | LISICON | 10.1246/bcsj.65.2200
Li1.8Al0.8Ge0.8Ti0.4(PO4)3 | 7e-05 | -4.15490196 | 298.15 | LISICON | 10.1021/cm021717j
Li1.8Al0.8Ge1.0Ti0.2(PO4)3 | 5.26e-07 | -4.522878745 | 298.15 | LISICON | 10.1021/cm021717j
Li1.8Al0.8Ge1.2(PO4)3 | 0.000137 | -3.863279 | 298.15 | LISICON | 10.1021/acsami.8b00842
Li1.8Cr0.8Ti1.2(PO4)3 | 0.0048 | -2.318758763 | 300 | LISICON | 10.1016/0167-2738(88)90291-3
Li1.8Sc0.8Ti1.2(PO4)3 | 8.8e-05 | -4.055517328 | 298.15 | LISICON | 10.1016/0167-2738(88)90291-3
Li1.9Mg0.1TiO3.05 | 1.96e-07 | -6.708504408 | 298.15 | Halide | 10.1016/j.ssi.2008.03.001
Li1.9Mg0.1TiO3.05 | 1.2e-05 | -4.920818754 | 300 | Halide | 10.1016/j.ssi.2008.03.001
Li1.9Mg0.1TiO3.05 | 0.00107 | -2.970616222 | 600 | Halide | 10.1016/j.ssi.2008.03.001
Li10(Ge0.416Sn0.584)P2S12 | 0.00743 | -2.129011 | 298.15 | Sulfide | 10.1021/acs.chemmater.8b00266
Li10(Ge0.5Sn0.5)P2S12 | 0.0005785888 | -3.23763 | 242.2692 | Sulfide | 10.1002/aenm.201800933
Li10(Ge0.5Sn0.5)P2S12 | 0.0009408058 | -3.0265 | 252.6969 | Sulfide | 10.1002/aenm.201800933
Li10(Ge0.776Sn0.224)P2S12 | 0.0141 | -1.850781 | 298.15 | Sulfide | 10.1021/acs.chemmater.8b00266
Li10.05Ge1.05P1.95S12 | 0.0122 | -1.91364 | 298.15 | Sulfide | 10.1039/c4ta05231e
Li10.2(Sn0.2Si0.8)1.2P1.8S12 | 0.00782 | -2.106793 | 298.15 | Sulfide | 10.1021/acs.chemmater.7b00886
Li10.2Ge1.2P1.8S12 | 0.0132 | -1.879426 | 298.15 | Sulfide | 10.1039/c4ta05231e
Li10.35(Sn0.27Si1.08)P1.65S12 | 0.011 | -1.958607 | 298.15 | Sulfide | 10.1021/acs.chemmater.7b00886
Li10.35Ge1.35P1.65S12 | 3.613433e-05 | -4.44208 | 192.7339 | Sulfide | 10.1039/c4ta05231e
Li10.35Ge1.35P1.65S12 | 0.0001547248 | -3.81044 | 212.3359 | Sulfide | 10.1039/c4ta05231e
Li10.35Ge1.35P1.65S12 | 0.0144 | -1.841638 | 298.15 | Sulfide | 10.1107/s2052520615022283
Li10.35Si1.35P1.65S12 | 0.0002126963 | -3.67224 | 192.9463 | Sulfide | 10.1107/S2052520615022283
Li10.35Si1.35P1.65S12 | 0.0001063874 | -3.97311 | 213.216 | Sulfide | 10.1107/S2052520615022283
Li10.35Si1.35P1.65S12 | 0.0065 | -2.187087 | 298.15 | Sulfide | 10.1107/S2052520615022283
Li10.5(Sn0.2Si0.8)1.5P1.5S12 | 0.00879 | -2.056011 | 298.15 | Sulfide | 10.1021/acs.chemmater.7b00886
Li10.5Ge1.5P1.5S12 | 0.011 | -1.958607 | 298.15 | Sulfide | 10.1039/c4ta05231e
Li10Ge0.33Sn0.66P2S12 | 0.0048 | -2.318759 | 298.15 | Sulfide | 10.1021/jacs.0c10735
Li10Ge0.66Sn0.33P2S12 | 0.0064 | -2.19382 | 298.15 | Sulfide | 10.1021/jacs.0c10735
Li10Ge0.95Si0.05P2S12 | 0.0086 | -2.065501549 | 298.15 | Sulfide | 10.1016/j.jpowsour.2014.07.159
Li10GeP2S11.7O0.3 | 0.01108409 | -1.9553 | 297.8717 | Halide | 10.1038/nmat3066
Li10GeP2S12 | 0.00112 | -2.200039473 | 278.15 | Sulfide | 10.1038/nmat3066
Li10GeP2S12 | 0.0076 | -2.119186 | 298.15 | Sulfide | 10.1149/2.0501412jes
Li10SiP2S12 | 0.0023 | -2.638272164 | 300.15 | Sulfide | 10.1149/2.0501412jes
Li10SiP2S12 | 0.0023 | -2.638272 | 298.15 | Sulfide | 10.1021/jacs.0c10735
Li10SnP2S12 | 0.0038 | -2.420216 | 298.15 | Sulfide | 10.1021/acs.chemmater.8b00266
Li11AlP2S12 | 0.000802 | -3.095825632 | 298.15 | Sulfide | 10.1039/C6CC02131J
Li13.6Si2.8S1.2O16 | 6e-07 | -6.22184875 | 298.15 | Halide | 10.1016/0013-4686(77)80035-2
Li14.8Ge3.4W0.6O4 | 4e-05 | -4.39794 | 298.15 | Halide | 10.1107/S0108768189006245
Li14Ge2V2O16 | 7e-05 | -4.154902 | 298.15 | Halide | 10.1021/ja302255d
Li14Nd5(Si11N19O5)O2F2 | 1.7e-10 | -9.769551 | 298.15 | Halide | 10.1016/0025-5408(78)90075-2
Li14Zn(GeO4)4 | 0.03366821 | -1.47278 | 474.9082 | LISICON | 10.1149/1.2119778
Li14ZnGe4O16 | 1e-06 | -6 | 298.15 | Halide | 10.1149/1.2119778
Li2(BH4)(NH2) | 0.0006 | -3.221849 | 378 | Hydride | 10.1021/ja907249p
Li2(OH)0.9F0.1Cl | 3.86e-05 | -4.413413 | 298.15 | Halide | 10.1002/anie.201604554
Li2(OH)Br | 1.2e-06 | -5.920819 | 298.15 | Halide | 10.1002/ange.201604554
Li2.1OH0.9Cl | 8.05e-08 | -7.09420412 | 299.15 | Halide | 10.1002/aenm.201700971
Li2.2Zn0.1Zr0.9S3 | 0.00012 | -3.920818754 | 303.15 | Halide | 10.1016/j.ssi.2008.01.055
Li2.3Cr1.3Hf0.7(PO4)3 | 0.000181 | -3.742321425 | 300 | LISICON | 10.1006/jssc.2000.8658
Li2.5Cr1.5Hf0.5(PO4)3 | 0.000355 | -3.449771647 | 300 | LISICON | 10.1016/S0167-2738(98)00207-0
Li2.5V2(PO4)3 | 1.9e-07 | -6.721246 | 298.15 | LISICON | 10.1021/cm034802f
Li2.5Y0.5Zr0.5Cl6 | 0.0014 | -2.853872 | 298.15 | Halide | 10.1021/acsenergylett.9b02599
Li2.667Mg0.667P2S6 | 0.0001264911 | -3.89794 | 298.15 | Sulfide | 10.1016/s0167-2738(02)00007-3
Li2.7Cr1.7Hf0.3(PO4)3 | 2.25e-05 | -4.647817482 | 171 | LISICON | 10.1016/S0167-2738(98)00207-0
Li2.88PO3.73N0.14 | 5.22324e-09 | -8.28206 | 417.1847 | Halide | 10.1006/jssc.1995.1140
Li2.88PO3.73N0.14 | 7.840793e-09 | -8.10564 | 426.4156 | Halide | 10.1006/jssc.1995.1140
Li2.8In1.8Ti0.2(PO4)3 | 0.000824 | -3.084072788 | 300 | LISICON | 10.1016/0167-2738(86)90183-9
Li2CdCl4 | 5.8e-07 | -6.236572 | 298.15 | Halide | 10.1016/0025-5408(81)90142-2
Li2CrHf(PO4)3 | 4.2e-08 | -7.376751 | 298.15 | LISICON | 10.1016/S0167-2738(96)00565-6
Li2CrTi(PO4)3 | 4.41e-06 | -5.355561 | 298.15 | LISICON | 10.1016/S0167-2738(96)00565-6
Li2CrZr(PO4)3 | 5.91e-07 | -6.228413 | 298.15 | LISICON | 10.1016/S0167-2738(96)00565-6
Li2FeTi(PO4)3 | 3.34e-07 | -6.476254 | 298.15 | LISICON | 10.1016/S0167-2738(96)00565-6
Li2FeZr(PO4)3 | 1.44e-07 | -6.841638 | 298.15 | LISICON | 10.1016/S0167-2738(96)00565-6
Li2InHf(PO4)3 | 2.74e-08 | -7.562249 | 298.15 | LISICON | 10.1016/S0167-2738(96)00565-6
Li2InTi(PO4)3 | 8.3e-06 | -5.080922 | 298.15 | LISICON | 10.1016/S0167-2738(96)00565-6
Li2InTi(PO4)3 | 0.00122 | -2.913640169 | 200 | LISICON | 10.1016/S0167-2738(96)00565-6
Li2InZr(PO4)3 | 8.22e-08 | -7.085128 | 298.15 | LISICON | 10.1016/S0167-2738(96)00565-6
Li2Mg2(MoO4)3 | 1e-10 | -10 | 298.15 | Halide | 10.1039/B301189e
Li2MgCl4 | 6.24e-07 | -6.204815 | 298.15 | Halide | 10.1016/0167-2738(83)90223-0
Li2MnBr4 | 0.0001 | -4 | 373.15 | Halide | 10.1002/chin.198639014¦10.1149/1.2108704
Li2MnCl4 | 4.79e-07 | -6.319664 | 298.15 | Halide | 10.1016/0167-2738(83)90223-0
Li2NH | 0.000254 | -3.595166283 | 298.15 | Halide | 10.1039/c2cp23636b
Li2OHBr | 5.4e-07 | -6.26760624 | 295.21 | Halide | 10.1002/aenm.201700971
Li2OHCl | 7.11e-08 | -7.148130399 | 299.15 | Halide | 10.1002/aenm.201700971
Li2P2S6 | 7.8e-05 | -4.107905 | 298.15 | Sulfide | 10.1021/acs.inorgchem.7b00751
Li2SiS3 | 0.00122 | -5.69897 | 298.15 | Sulfide | 10.1016/0025-5408(89)90053-6
Li2SnS3 | 1.5e-05 | -4.823909 | 298.15 | Halide | 10.1021/cm5037524
Li2SO4 | 1.75e-10 | -9.756962 | 300 | Halide | 10.1021/acsami.0c17285
Li2TiO3 | 3.52e-08 | -7.453457337 | 186 | Halide | 10.1016/j.ssi.2006.11.002
Li2VCl4 | 6.95e-06 | -5.158015 | 298.15 | Halide | 10.1016/0167-2738(83)90223-0
Li2Zn0.5PS4 | 0.00013 | -3.886057 | 298.15 | Sulfide | 10.1021/acs.chemmater.7b05108
Li2ZrO3 | 6.1e-08 | -7.21467 | 298.15 | Halide | 10.1016/0167-2738(81)90021-7
Li2ZrS3 | 7.3e-06 | -5.13667714 | 303.15 | Halide | 10.1016/j.ssi.2008.01.055
Li3(NH2)2I | 1e-05 | -5 | 298.15 | Halide | 10.1021/cm1006857
Li3.09BO2.53N0.52 | 3.08e-07 | -6.511449283 | 282.15 | Halide | 10.1016/j.jpowsour.2008.09.089
Li3.09BO2.53N0.52 | 8.65e-07 | -6.06311007 | 298.15 | Halide | 10.1016/j.jpowsour.2008.09.089
Li3.09BO2.53N0.52 | 1.85e-06 | -5.732828272 | 312.15 | Halide | 10.1016/j.jpowsour.2008.09.089
Li3.09BO2.53N0.52 | 1.19e-05 | -4.924453039 | 342.15 | Halide | 10.1016/j.jpowsour.2008.09.089
Li3.09BO2.53N0.52 | 3.86e-05 | -4.413412695 | 110 | Halide | 10.1016/j.jpowsour.2008.09.089
Li3.25Ge0.25P0.75S4 | 0.002024604 | -2.69366 | 289.4255 | Sulfide | 10.1149/1.1379028
Li3.25Ge0.25P0.75S4 | 0.0022 | -2.657577 | 298.15 | Sulfide | 10.1149/1.1379028
Li3.25Ge0.25P0.75S4 | 0.002374652 | -2.6244 | 294.6385 | Sulfide | 10.1149/1.1379028
Li3.25Sn0.25P0.75S4 | 0.0036 | -2.443697 | 298.15 | Sulfide | 10.1039/c4fd00143e
Li3.26Sn0.26P0.74S4 | 0.00453 | -2.343902 | 298.15 | Sulfide | 10.1039/c4fd00143e
Li3.27Sn0.27P0.73S4 | 0.00496 | -2.304518 | 298.15 | Sulfide | 10.1039/c4fd00143e
Li3.285Sn0.28P0.72S4 | 0.0132 | -2.360514 | 298.15 | Sulfide | 10.1039/c4fd00143e
Li3.2Ge0.2P0.8S4 | 0.00054 | -3.26760624 | 300.15 | Sulfide | 10.1021/acs.chemmater.8b01504
Li3.2Ge0.2P0.8S4 | 0.000555 | -3.255707 | 298.15 | Sulfide | 10.1021/acs.chemmater.8b01504
Li3.2PO3.1N0.7 | 5e-07 | -6.301029996 | 298.15 | Halide | 10.1006/jssc.2002.9701
Li3.2Si0.2P0.8S4 | 3.2e-06 | -5.49485 | 298.15 | Sulfide | 10.1039/c4fd00143e
Li3.335Sn0.33P0.67S4 | 0.00373 | -2.428291 | 298.15 | Sulfide | 10.1149/1.1379028
Li3.35Ge0.35P0.65S4 | 0.001830655 | -2.737393551 | 298.15 | Sulfide | 10.1149/1.1379028
Li3.35Ge0.35P0.65S4 | 0.00251 | -2.600326279 | 313.15 | Sulfide | 10.1149/1.1379028
Li3.35Ge0.35P0.65S4 | 0.000254 | -3.595166283 | 150 | Sulfide | 10.1149/1.1379028
Li3.3Ge0.3P0.7S4 | 0.00174 | -2.759451 | 298.15 | Sulfide | 10.1039/c4fd00143e
Li3.3Sn0.3P0.7S4 | 0.00365 | -2.437707 | 298.15 | Sulfide | 10.1039/c4fd00143e
Li3.425Si0.425P0.575S4 | 0.00565 | -2.247952 | 298.15 | Sulfide | 10.1039/c4fd00143e
Li3.45Si0.45P0.55S4 | 0.00673 | -2.171985 | 298.15 | Sulfide | 10.1039/c4fd00143e
Li3.475Si0.475P0.525S4 | 0.00527 | -2.278189 | 298.15 | Sulfide | 10.1021/acs.chemmater.8b01504
Li3.4Ge0.4P0.6O4 | 4.5e-05 | -4.346787 | 298.15 | Halide | 10.1149/1.1379028
Li3.4Ge0.4P0.6S4 | 0.0076 | -2.184422 | 298.15 | Sulfide | 10.1021/acs.chemmater.8b01504
Li3.4Ge0.4V0.6O4 | 8.89e-07 | -6.051098 | 298.15 | Halide | 10.1006/jssc.2002.9701
Li3.4Si0.4P0.6S4 | 0.0023 | -3.179142 | 298.15 | Sulfide | 10.1016/0025-5408(80)90249-4
Li3.55V0.45Si0.1Ge0.45O4 | 1.748397e-06 | -5.75736 | 252.1273 | Halide | 10.1016/0025-5408(80)90249-4
Li3.55V0.45Si0.1Ge0.45O4 | 2.211159e-06 | -5.65538 | 254.0224 | Halide | 10.1016/0025-5408(80)90249-4
Li3.5Si0.5P0.5O4 | 0.007299112 | -2.13673 | 332.8906 | Halide | 10.1149/1.1379028
Li3.5Zn0.5Ga0.5(PO4)2 | 1e-10 | -10 | 298.15 | LISICON | 10.1149/1.1379028
Li3.6Ge0.4P0.6S4 | 7e-05 | -3.48148606 | 313.15 | Sulfide | 10.1021/acs.chemmater.8b01504
Li3.6Ge0.4P0.6S4 | 1.7e-10 | -3.209714836 | 150 | Sulfide | 10.1021/acs.chemmater.8b01504
Li3.6Ge0.6P0.4O4 | 1.1e-06 | -5.958607 | 298.15 | Halide | 10.1021/acs.chemmater.8b01504
Li3.6Ge0.6V0.4O4 | 3.19e-05 | -4.496209 | 298.15 | Halide | 10.1021/acs.chemmater.8b01504
Li3.6GeZn0.2S4 | 5.25412e-08 | -7.2795 | 296.883 | Halide | 10.1016/S0167-2738(00)00277-0
Li3.6Si0.6P0.4O4 | 4.091193e-06 | -5.38815 | 300.404 | Halide | 10.1006/jssc.2002.9701
Li3.6Si0.6P0.4O4 | 5.440765e-06 | -5.26434 | 305.282 | Halide | 10.1006/jssc.2002.9701
Li3.6Si0.6P0.4S4 | 7.76e-05 | -4.110026362 | 298.15 | Sulfide | 10.1006/jssc.2002.9701
Li3.6V0.4Ge0.6O4 | 4.869115e-05 | -4.31255 | 292.0279 | Halide | 10.1021/cm0300516
Li3.6V0.4Si0.4Ge0.2O4 | 9.244001e-07 | -6.03414 | 250.7246 | Halide | 10.1016/j.jssc.2020.121651
Li3.6V0.4Si0.4Ge0.2O4 | 1.093201e-06 | -5.9613 | 253.071 | Halide | 10.1016/j.jssc.2020.121651
Li3.70Ge0.85W0.15O4 | 3.8e-05 | -4.420216 | 298.15 | Halide | 10.1023/a:1026135806929
Li3.75Ge0.75V0.25O4 | 5.66e-06 | -5.247184 | 298.15 | Halide | 10.1023/a:1026135806929
Li3.75Si0.75P0.25O4 | 5.54e-07 | -6.25635315 | 298.15 | Halide | 10.1021/acsami.6b14402
Li3.75Si0.75P0.25O4 | 2.91e-05 | -4.536107011 | 149.36 | Halide | 10.1021/acsami.6b14402
Li3.75Si0.75P0.25O4 | 2.39e-06 | -5.621602099 | 228.73 | Halide | 10.1021/acsami.6b14402
Li3.75Si0.75P0.25O4 | 0.0006139882 | -3.21184 | 349.7188 | Halide | 10.1021/acsami.6b14402
Li3.75Si0.75P0.25O4 | 0.0007896234 | -3.10258 | 353.267 | Halide | 10.1021/acsami.6b14402
Li3.8Ge0.8P0.2O4 | 1.03e-06 | -5.987162775 | 303.15 | Halide | 10.1021/acs.chemmater.8b01504
Li3.8Ge0.8P0.2S4 | 1.78e-06 | -5.74958 | 298.15 | Sulfide | 10.1149/1.1379028
Li3.8Ge0.8V0.2O4 | 2.71e-06 | -5.567031 | 298.15 | Halide | 10.1021/acs.chemmater.8b01504
Li3.8Ge0.8V0.2O4 | 2.71e-06 | -5.567030709 | 303.15 | Halide | 10.1021/acs.chemmater.8b01504
Li3.8GeZn0.1S4 | 8.106437e-08 | -7.09117 | 294.9096 | Halide | 10.1016/S0167-2738(00)00277-0
Li3.8GeZn0.1S4 | 8.914151e-08 | -7.04992 | 297.1892 | Halide | 10.1016/S0167-2738(00)00277-0
Li3.8Si0.8P0.2S4 | 8.11e-07 | -6.090979 | 298.15 | Sulfide | 10.1006/jssc.2002.9701
Li3.8V0.2Si0.2Ge0.6O4 | 5.341091e-08 | -7.27237 | 249.5676 | Halide | 10.1016/j.jssc.2020.121651
Li3.8V0.2Si0.2Ge0.6O4 | 6.31626e-08 | -7.19954 | 251.4237 | Halide | 10.1016/j.jssc.2020.121651
Li3.9GeZn0.05S4 | 2.266888e-07 | -6.64457 | 293.0111 | Halide | 10.1016/S0167-2738(00)00277-0
Li3.9GeZn0.05S4 | 2.663054e-07 | -6.57462 | 297.752 | Halide | 10.1016/S0167-2738(00)00277-0
Li3Al0.4Sc1.6(PO4)3 | 1.28e-05 | -4.89279003 | 298.15 | LISICON | 10.1016/0167-2738(93)90015-U
Li3AlF6 | 5e-10 | -9.30103 | 298.15 | Halide | 10.1149/2.012206eel
Li3AlH6 | 1.4e-07 | -6.853872 | 298.15 | Halide | 10.1063/1.3356981
Li3AlN2 | 5e-05 | -4.30103 | 298.15 | Halide | 10.1016/0167-2738(85)90106-7
Li3AlS3 | 1.31e-08 | -7.882729 | 298.15 | Halide | 10.1021/acs.chemmater.9b03230
Li3AlS3 | 6.31e-07 | -6.199970641 | 108 | Halide | 10.1021/acs.chemmater.9b03230
Li3BiO3 | 2.4e-07 | -6.619789 | 298.15 | Halide | 10.1016/j.ssi.2015.10.016
Li3BiO4 | 4.1e-09 | -8.387216 | 298.15 | Halide | 10.1016/j.ssi.2015.10.016
Li3BN2 | 8.7e-08 | -7.060481 | 298.15 | Halide | 10.1016/0022-4596(87)90135-6
Li3ClO | 9.952679e-05 | -4.00206 | 298.15 | Halide | 10.1039/c3ta15087a
Li3Cr(MoO4)3 | 3.19e-09 | -8.496209 | 298.15 | Halide | 10.1039/B301189e
Li3Cr(MoO4)3 | 2.6e-06 | -5.585026652 | 300 | Halide | 10.1039/B301189e
Li3Cr(MoO4)3 | 0.0039 | -2.408935393 | 600 | Halide | 10.1039/B301189e
Li3Er3(TeO6)2 | 2.8e-08 | -7.552842 | 723.15 | Halide | 10.1016/j.jssc.2010.12.021
Li3ErI6 | 0.00065 | -3.187087 | 298.15 | Halide | 10.1021/acsaem.0c00147
Li3Fe(MoO4)3 | 5.89e-10 | -9.229824822 | 298.15 | Halide | 10.1039/B301189e
Li3Fe(MoO4)3 | 6.6e-07 | -6.180456064 | 300 | Halide | 10.1039/B301189e
Li3Fe(MoO4)3 | 0.0014 | -2.853871964 | 600 | Halide | 10.1039/B301189e
Li3Fe2(PO4)3 | 5.6e-08 | -7.251811973 | 323.15 | LISICON | 10.1016/0167-2738(83)90101-7
Li3Fe2P3O12 | 1.11e-08 | -7.953862132 | 298.15 | Halide | 10.1016/0167-2738(90)90442-T
Li3Fe2P3O12 | 1.42e-06 | -5.847711656 | 398.15 | Halide | 10.1016/0167-2738(90)90442-T
Li3Gd3(TeO6)2 | 6.066431e-07 | -6.217067 | 723.15 | Halide | 10.1016/j.jssc.2010.12.021
Li3GeZnS4 | 1.277262e-09 | -8.89372 | 322.9307 | Halide | 10.1016/j.jssc.2010.12.021
Li3HoBr6 | 3.8e-05 | -4.420216 | 300 | Halide | 10.1002/anie.201901938
Li3HoCl6 | 0.0022 | -4.677781 | 300 | Halide | 10.1002/anie.201901938
Li3InBr6 | 0.004 | -2.39794 | 330 | Halide | 10.1016/j.ssi.2006.06.026
Li3InCl6 | 0.00204 | -2.69037 | 298.15 | Halide | 10.1002/anie.201909805
Li3Lu3(TeO6)2 | 8.1e-08 | -7.091515 | 723.15 | Halide | 10.1016/j.jssc.2010.12.021
Li3N | 0.0005204991 | -3.28358 | 298.4896 | Halide | 10.1039/C0EE00052C
Li3Na5(TiS4)2 | 8.8e-06 | -5.055517 | 298.15 | Halide | 10.1016/j.jssc.2008.01.023
Li3Nd3Te2O12 | 0.00054 | -6 | 600 | Halide | 10.1021/cm060992t
Li3O(Cl0.5Br0.5) | 0.00158 | -2.801342913 | 363.74 | Halide | 10.1021/ja305709z
Li3O(Cl0.5Br0.5) | 0.00301 | -2.521433504 | 253 | Halide | 10.1021/ja305709z
Li3O(Cl0.5Br0.5) | 0.00398 | -2.400116928 | 171.78 | Halide | 10.1021/ja305709z
Li3OCl | 0.000141 | -3.850780887 | 303.66 | Halide | 10.1021/ja305709z
Li3OCl | 0.000419 | -3.377785977 | 363.31 | Halide | 10.1021/ja305709z
Li3OCl | 0.000902 | -3.044793462 | 150.88 | Halide | 10.1021/ja305709z
Li3OCl | 0.000354 | -3.450996738 | 253.44 | Halide | 10.1021/ja305709z
Li3P | 0.000703 | -3.153045 | 298.15 | Halide | 10.1016/0167-2738(89)90438-4
Li3P0.2V0.8O4 | 1.31e-13 | -12.88273 | 298.15 | Halide | 10.1021/acs.chemmater.8b01504
Li3P0.4V0.6O4 | 3.55e-08 | -7.449772 | 298.15 | Halide | 10.1021/acs.chemmater.8b01504
Li3P0.8V0.2O4 | 2.05e-13 | -12.68825 | 298.15 | Halide | 10.1021/acs.chemmater.8b01504
Li3PS4 | 8.388176e-05 | -4.076332 | 298.15 | Sulfide | 10.1016/0167-2738(84)90097-3
Li3PS4 | 1.025628e-05 | -4.98901 | 370.5666 | Sulfide | 10.1021/ja3110895
Li3PS4 | 1.09e-05 | -4.962573502 | 103 | Sulfide | 10.1021/ja3110895
Li3PS4 | 0.000158 | -3.801342913 | 181 | Sulfide | 10.1021/ja3110895
Li3SbS3 | 1e-09 | -9 | 298.15 | Halide | 10.1002/zaac.201200277
Li3ScBr6 | 1.4e-05 | -4.853872 | 300 | Halide | 10.1002/anie.201901938
Li3ScCl6 | 0.029 | -1.537602 | 300 | Halide | 10.1002/anie.201901938
Li3Tb3(TeO6)2 | 8.8e-08 | -7.055517 | 723.15 | Halide | 10.1016/j.jssc.2010.12.021
Li3VO4 | 9.2e-11 | -10.03621 | 298.15 | Halide | 10.1021/acs.chemmater.8b01504
Li3Y3Te2O12 | 3.752235e-07 | -6.42571 | 372.8936 | Halide | 10.1039/c4dt02861a
Li3Y3Te2O12 | 8.073094e-07 | -6.09296 | 392.8517 | Halide | 10.1039/c4dt02861a
Li3YBr6 | 1.92e-05 | -4.716699 | 298.15 | Halide | 10.1002/adma.201803075
Li3YCl6 | 0.000539 | -3.268411 | 298.15 | Halide | 10.1002/adma.201803075
Li4(BH4)(NH2)3 | 2e-05 | -4.69897 | 298.15 | Hydride | 10.1021/ja907249p
Li4(BH4)(NH2)3 | 0.0001 | -4 | 370 | Hydride | 10.1021/ja907249p
Li4.25Si0.75Al0.25O4 | 2.02e-07 | -6.694649 | 298.15 | Halide | 10.1021/acsami.6b14402
Li4.25Si0.75Al0.25O4 | 6.37e-06 | -5.195860568 | 124.96 | Halide | 10.1021/acsami.6b14402
Li4.25Si0.75Al0.25O4 | 1.533699e-05 | -4.81426 | 322.2075 | Halide | 10.1021/acsami.6b14402
Li4.25Si0.75Al0.25O4 | 2.056838e-05 | -4.6868 | 326.744 | Halide | 10.1021/acsami.6b14402
Li4.275Ga0.25Ge0.61S4 | 0.001412 | -2.850165303 | 127 | Halide | 10.1016/S0167-2738(00)00277-0
Li4.275Ge0.61Ga0.25S4 | 6.34e-05 | -4.197910742 | 298 | Halide | 10.1016/S0167-2738(00)00277-0
Li4.275Ge0.61Ga0.25S4 | 0.00243 | -2.614393726 | 150 | Halide | 10.1016/S0167-2738(00)00277-0
Li4.2Ge0.8Ga0.2S4 | 6.5e-05 | -4.187086643 | 298.15 | Halide | 10.1016/S0167-2738(00)00277-0
Li4.2Ge0.8Ga0.2S4 | 2.91e-05 | -3.747146969 | 125 | Halide | 10.1016/S0167-2738(00)00277-0
Li4.4Al0.4Ge0.6S4 | 2.39e-06 | -4.366532 | 298.15 | Halide | 10.1021/acs.chemmater.8b03175
Li4.4Al0.4Sn0.6S4 | 4.3e-05 | -4.366532 | 298.15 | Halide | 10.1021/acs.chemmater.8b03175
Li4.4Ga0.4Sn0.6S4 | 3.2e-06 | -5.494850022 | 303.15 | Halide | 10.1021/acs.chemmater.8b03175
Li4.6Si0.4Al0.6S4 | 1.46e-07 | -6.835647 | 298.15 | Sulfide | 10.1006/jssc.2002.9701
Li4.8Al0.8Si0.2S4 | 7.07e-06 | -5.150580586 | 359.85 | Sulfide | 10.1006/jssc.2002.9701
Li4.8Al0.8Si0.2S4 | 3.98e-07 | -6.400116928 | 253 | Sulfide | 10.1006/jssc.2002.9701
Li4.8Si0.2Al0.8S4 | 2.29e-07 | -6.640165 | 298.15 | Sulfide | 10.1006/jssc.2002.9701
Li49.6Al1.6La24Zr14.4Ta1.6O96 | 0.000614 | -3.211832 | 298.15 | Halide | 10.1038/srep18053
Li4Al0.33Si0.17Ge0.17P0.33O4 | 1.613021e-06 | -5.792359875 | 298.15 | Halide | 10.1021/acsami.6b14402
Li4Al0.33Si0.17Ge0.17P0.33O4 | 3.93e-05 | -4.40560745 | 320.15 | Halide | 10.1021/acsami.6b14402
Li4Al0.33Si0.33P0.33O4 | 3.25e-06 | -5.487904825 | 298.15 | Halide | 10.1021/acsami.6b14402
Li4Al0.33Si0.33P0.33O4 | 4.75e-06 | -5.32330639 | 323.79 | Halide | 10.1021/acsami.6b14402
Li4Al0.33Si0.33P0.33O4 | 1.93e-05 | -4.714442691 | 349.81 | Halide | 10.1021/acsami.6b14402
Li4Al0.33Si0.33P0.33O4 | 0.000198 | -3.70333481 | 125.29 | Halide | 10.1021/acsami.6b14402
Li4Al0.33Si0.33P0.33O4 | 0.002663729 | -2.57451 | 327.5123 | Halide | 10.1021/acsami.6b14402
Li4B7O12Cl | 2e-07 | -6.69897 | 298.15 | Halide | 10.1107/s0567740877009443
Li4Ge0.25Sn0.75Se4 | 8.3e-07 | -6.080922 | 298.15 | Halide | 10.1021/acs.chemmater.0c04150
Li4Ge0.75Sn0.25Se4 | 6e-06 | -5.221849 | 298.15 | Halide | 10.1021/acs.chemmater.0c04150
Li4GeO4 | 1.3e-12 | -11.88606 | 298.15 | LISICON | 10.1021/acs.chemmater.8b01504
Li4GeO4 | 1.3e-11 | -10.88605665 | 303.15 | LISICON | 10.1016/0025-5408(76)90235-X
Li4GeS2Se2 | 2.8e-05 | -4.552842 | 298.15 | Halide | 10.1021/acs.chemmater.0c04150
Li4GeS3Se | 8.5e-06 | -5.070581 | 298.15 | Halide | 10.1021/acs.chemmater.0c04150
Li4GeS4 | 2e-07 | -6.69897 | 298.15 | Halide | 10.1016/S0167-2738(00)00277-0
Li4GeSe4 | 5e-06 | -5.30103 | 298.15 | Halide | 10.1021/acs.chemmater.0c04150
Li4GeSSe3 | 1.5e-05 | -4.823909 | 298.15 | Halide | 10.1021/acs.chemmater.0c04150
Li4Nd3TeSbO12 | 8.7e-09 | -8.060481 | 298.15 | Halide | 10.1021/cm703677q
Li4P2S6 | 0.00238 | -2.623423 | 298.15 | Sulfide | 10.1016/j.ssi.2015.10.015
Li4PS4I | 6.26e-05 | -4.203425667 | 298.15 | Halide | 10.1021/acs.chemmater.7b00013
Li4SiO4 | 2e-10 | -9.698970004 | 298.15 | LISICON | 10.1021/acsami.6b14402
Li4SiO4 | 5.66e-09 | -8.247183569 | 348.17 | LISICON | 10.1021/acsami.6b14402
Li4SiO4 | 3.11e-08 | -7.507239611 | 100.52 | LISICON | 10.1021/acsami.6b14402
Li4SiS4 | 4.93e-07 | -6.307153081 | 298.15 | Sulfide | 10.1006/jssc.2002.9701
Li4SnS2Se2 | 3.6e-05 | -4.443697 | 298.15 | Halide | 10.1021/acs.chemmater.0c04150
Li4SnS3Se | 7.5e-05 | -4.124939 | 298.15 | Halide | 10.1021/acs.chemmater.0c04150
Li4SnS4 | 7e-05 | -4.154902 | 298.15 | Halide | 10.1021/cm3011315
Li5.1Al0.3PS5Br | 1.921852e-07 | -6.71628 | 302.4264 | Halide | 10.1016/j.jpowsour.2019.227601
Li5.1La3Nb1.95Sm0.05O12 | 1.814346e-05 | -4.74128 | 299.6353 | Halide | 10.1149/2.0241414jes
Li5.1La3Nb1.95Sm0.05O12 | 3.174973e-05 | -4.49826 | 322.7785 | Halide | 10.1149/2.0241414jes
Li5.25Ba0.25La2.75Ta2O12 | 7.41e-06 | -5.130182 | 298.15 | Halide | 10.1007/s11581-007-0097-8
Li5.2La3Nb1.9Sm0.1O12 | 2.31265e-05 | -4.63589 | 299.6353 | Halide | 10.1149/2.0241414jes
Li5.2La3Nb1.9Sm0.1O12 | 0.000145004 | -3.83862 | 322.7785 | Halide | 10.1149/2.0241414jes
Li5.2La3Nb1.9Y0.1O12 | 6.39e-05 | -4.194499 | 298.15 | Halide | 10.1021/jp304737x
Li5.3La3Nb1.85Sm0.15O12 | 2.614749e-05 | -4.58257 | 298.2724 | Halide | 10.1149/2.0241414jes
Li5.3La3Nb1.85Sm0.15O12 | 0.000194026 | -3.71214 | 323.084 | Halide | 10.1021/acs.inorgchem.7b00816
Li5.3La3Ta1.85Sm0.15O12 | 7.11e-06 | -5.14813 | 298.15 | Halide | 10.1021/acs.inorgchem.7b00816
Li5.4Al0.2PS5Br | 5.552518e-07 | -6.25551 | 301.0081 | Halide | 10.1016/j.jpowsour.2019.227601
Li5.4Al0.2PS5Br | 6.248705e-07 | -6.20421 | 302.5728 | Halide | 10.1016/j.jpowsour.2019.227601
Li5.4La3Nb1.8Sm0.2O12 | 3.714839e-05 | -4.43006 | 298.9519 | Halide | 10.1149/2.0241414jes
Li5.4La3Nb1.8Sm0.2O12 | 0.0001658288 | -3.78034 | 321.016 | Halide | 10.1021/jp304737x
Li5.4La3Nb1.8Y0.2O12 | 6.74e-05 | -4.17134 | 298.15 | Halide | 10.1021/jp304737x
Li5.4La3Nb1.8Y0.75O12 | 2.51e-05 | -4.600326 | 298.15 | Halide | 10.1021/jp304737x
Li5.55Al0.15PS5Br | 4.984941e-08 | -7.30234 | 302.5728 | Halide | 10.1007/s11581-007-0097-8
Li5.5Ba0.5La2.5Ta2O12 | 1.41e-05 | -4.850781 | 298.15 | Halide | 10.1007/s11581-007-0097-8
Li5.5Ba0.5La2.5Ta2O12 | 1.850035e-05 | -4.73282 | 295.5811 | Halide | 10.1007/s11581-007-0097-8
Li5.5Ba0.5La2.5Ta2O12 | 3.55e-08 | -4.68549 | 297.95847 | Halide | 10.1007/s11581-007-0097-8
Li5.5La2.75K0.25Nb2O12 | 5.867053e-06 | -5.23158 | 290.7991 | Halide | 10.1016/j.jssc.2005.12.025
Li5.5La2.75K0.25Nb2O12 | 3.767645e-05 | -4.42393 | 313.5425 | Halide | 10.1016/j.jssc.2005.12.025
Li5.5La2.75K0.25Nb2O12 | 1.06e-05 | -4.974694 | 298.15 | Halide | 10.1016/j.jssc.2005.12.025
Li5.5La3Nb1.5Y0.25O12 | 4.13019e-07 | -6.38403 | 239.7357 | Halide | 10.1039/C6CP02287A
Li5.5La3Nb1.75In0.25O12 | 2.4e-05 | -4.619788758 | 298.15 | Halide | 10.1016/j.jssc.2005.12.025
Li5.5La3Nb1.75In0.25O12 | 2.674053e-05 | -4.57283 | 296.1769 | Halide | 10.1016/j.jssc.2005.12.025
Li5.5La3Nb1.75In0.25O12 | 0.000120268 | -3.91985 | 316.2195 | Halide | 10.1016/j.jssc.2005.12.025
Li5.5La3Nb1.75In0.25O12 | 2.4e-05 | -4.619789 | 298.15 | Halide | 10.1016/j.jssc.2005.12.025
Li5.5La3Nb1.75Sm0.25O12 | 3.800669e-05 | -4.42014 | 294.7661 | Halide | 10.1149/2.0241414jes
Li5.5La3Nb1.75Sm0.25O12 | 0.0001593309 | -3.7977 | 323.5743 | Halide | 10.1149/2.0241414jes
Li5.5La3Nb1.75Y0.25O12 | 9.18e-05 | -4.037157 | 298.15 | Halide | 10.1021/jp304737x
Li5.5La3Ta1.75Sm0.25O12 | 5.17e-06 | -5.286509 | 298.15 | Halide | 10.1021/acs.inorgchem.7b00816
Li5.5La3Zr0.5Ta1.5O12 | 1.148365e-06 | -5.93992 | 243.0565 | Halide | 10.1016/j.jpowsour.2012.01.094
Li5.5La3Zr2Ga0.25O12 | 0.001919508 | -2.71681 | 403.0324 | Garnet | 10.1039/c2dt31318a
Li5.6La3Nb1.7Sm0.3O12 | 5.603895e-05 | -4.25151 | 294.7661 | Halide | 10.1149/2.0241414jes
Li5.6La3Nb1.7Sm0.3O12 | 0.0002625971 | -3.58071 | 324.1281 | Halide | 10.1149/2.0241414jes
Li5.6P0.95 Sn0.05 S4.4O0.1Cl1.5 | 0.00331 | -2.480172 | 298.15 | Halide | 10.3969/j.issn.1008-1267.2025.S.021
Li5.70La3Ta1.65Sm0.35O12 | 2.15e-05 | -4.667562 | 298.15 | Halide | 10.1021/acs.inorgchem.7b00816
Li5.72Al0.26La3Zr1.5W0.25O12 | 0.00049 | -3.309804 | 298.15 | Halide | 10.1021/acs.chemmater.5b02429
Li5.74La3Zr1.5Ta0.5O12 | 0.000903 | -3.044312 | 298.15 | Halide | 10.1002/aenm.201570062¦10.1002/aenm.201500096
Li5.7Al0.1PS5Br | 2.665754e-07 | -6.57418 | 300.9564 | Halide | 10.1016/j.jpowsour.2019.227601
Li5.7Al0.1PS5Br | 2.891545e-07 | -6.53887 | 302.3742 | Halide | 10.1016/j.jpowsour.2019.227601
Li5.90La3Ta1.55Sm0.45O12 | 1.18e-05 | -4.928118 | 298.15 | Halide | 10.1021/acs.inorgchem.7b00816
Li51.2Al1.6La24Zr16O96 | 0.000254 | -3.595166 | 298.15 | Halide | 10.1038/srep18053
Li5AlO4 | 5e-09 | -8.30103 | 298.15 | Halide | 10.1016/0025-5408(76)90169-0
Li5BiO5 | 3.9e-09 | -8.408935 | 298.15 | Halide | 10.1016/j.ssi.2015.10.016
Li5GaO4 | 5e-09 | -8.30103 | 298.15 | Halide | 10.1016/0025-5408(76)90169-0
Li5La3Bi2O12 | 1.9e-05 | -4.721246 | 298.15 | Halide | 10.1016/j.ssi.2017.03.030
Li5La3Nb1.75Y0.25O12 | 9.68e-06 | -5.014125 | 298.15 | Halide | 10.1016/j.jpowsour.2011.05.031
Li5La3Nb1.85Y0.15O12 | 5.71e-06 | -5.243364 | 298.15 | Halide | 10.1016/j.jpowsour.2011.05.031
Li5La3Nb1.8Y0.2O12 | 9.13e-06 | -5.039529 | 298.15 | Halide | 10.1016/j.jpowsour.2011.05.031
Li5La3Nb1.9Y0.1O12 | 1.44e-05 | -4.841638 | 298.15 | Halide | 10.1016/j.jpowsour.2011.05.031
Li5La3Nb2O12 | 5.08e-06 | -5.294136 | 298.15 | Garnet | 10.1111/j.1151-2916.2003.tb03318.x
Li5La3Nb2O12 | 5.121887e-06 | -5.29057 | 297.7511 | Garnet | 10.1111/j.1151-2916.2003.tb03318.x
Li5La3Sb2O12 | 7.8e-06 | -5.107905 | 298.15 | Halide | 10.1016/j.ssi.2008.01.002
Li5La3Sb2O12 | 1.32e-05 | -4.879426069 | 362.15 | Halide | 10.1016/j.ssi.2008.01.002
Li5La3Sb2O12 | 0.000195 | -3.709965389 | 131 | Halide | 10.1016/j.ssi.2008.01.002
Li5La3Sb2O12 | 0.00116 | -2.935542011 | 207 | Halide | 10.1016/j.ssi.2008.01.002
Li5La3Ta2O12 | 1.31e-06 | -5.882728704 | 288.15 | Garnet | 10.1007/s11581-007-0097-8
Li5La3Ta2O12 | 2.601537e-06 | -5.58477 | 297.00752 | Garnet | 10.1007/s11581-007-0097-8
Li5La3Ta2O12 | 2.91e-06 | -5.536107011 | 305.15 | Garnet | 10.1007/s11581-007-0097-8
Li5La3Ta2O12 | 6.61e-06 | -5.179799 | 298.15 | Garnet | 10.1007/s11581-007-0097-8
Li5La3Ta2O12 | 8.39e-06 | -5.076238039 | 323.15 | Garnet | 10.1007/s11581-007-0097-8
Li5La3Ta2O12 | 1.52e-05 | -4.818156412 | 333.15 | Garnet | 10.1016/j.ssi.2009.11.015
Li5La3Ta2O12 | 5e-05 | -4.301029996 | 352.15 | Garnet | 10.1016/j.ssi.2009.11.015
Li5La3Ta2O12 | 0.000343 | -3.46470588 | 129 | Garnet | 10.1016/j.ssi.2009.11.015
Li5La3Ta2O12 | 0.00272 | -2.565431096 | 199 | Garnet | 10.1111/j.1151-2916.2003.tb03318.x
Li5La3Ta2O12 | 5.246219e-05 | -4.280153614 | 393 | Garnet | 10.1111/j.1151-2916.2003.tb03318.x
Li5Nd3Sb2O12 | 5.58e-07 | -6.253253283 | 298.15 | Halide | 10.1016/j.ssi.2008.01.002
Li5Nd3Sb2O12 | 2.76e-06 | -5.559090918 | 341.15 | Halide | 10.1016/j.ssi.2008.01.002
Li5Nd3Sb2O12 | 0.000123 | -3.910094889 | 133 | Halide | 10.1016/j.ssi.2008.01.002
Li5Nd3Sb2O12 | 0.00139 | -2.8569852 | 207 | Halide | 10.1016/j.ssi.2008.01.002
Li5PS4(BH4)2 | 0.0018 | -2.744727 | 298.15 | Hydride | 10.1021/acsomega.8b00377
Li5PS4(BH4)2 | 0.005 | -2.301029996 | 323.15 | Hydride | 10.1021/acsomega.8b00377
Li6(La2Ca)(NbO6)2 | 1.33e-06 | -5.876148 | 298.15 | Halide | 10.1016/j.ssi.2008.01.047
Li6(La2Sr)(NbO6)2 | 3.69e-06 | -5.432974 | 298.15 | Halide | 10.1016/j.ssi.2008.01.047
Li6.025P0.975Si0.025S5Br | 0.000878 | -3.056505 | 298.15 | Halide | 10.1039/c7ta08581h
Li6.02P0.98Si0.02S5 Br | 0.000874 | -3.058488567 | 298.15 | Halide | 10.1039/c7ta08581h
Li6.05Ga0.25La3Zr2O11.8F0.2 | 0.00128 | -2.89279 | 298.15 | Halide | 10.1021/acsami.8b17656
Li6.05P0.95Si0.05S5Br | 0.000441 | -3.355561411 | 298.15 | Halide | 10.1039/c7ta08581h
Li6.075P0.925Si0.075S5Br | 0.000873 | -3.058986 | 298.15 | Halide | 10.1039/c7ta08581h
Li6.08P0.92Si0.08S5Br | 0.000864 | -3.063486258 | 298 | Halide | 10.1039/c7ta08581h
Li6.10La3Ta1.45Sm0.55O12 | 1.4e-05 | -4.853872 | 298.15 | Halide | 10.1021/acs.inorgchem.7b00816
Li6.10P0.90Si0.10S5Br | 0.000805 | -3.09420412 | 298.15 | Halide | 10.1039/c7ta08581h
Li6.125P0.875Si0.125S5Br | 0.000902 | -3.044793 | 298.15 | Halide | 10.1039/c7ta08581h
Li6.12P0.90Si0.12S5Br | 0.0009 | -3.045757491 | 298.15 | Halide | 10.1039/c7ta08581h
Li6.15La3Zr1.75Ta0.25Al0.2O12 | 0.00037 | -3.431798 | 298.15 | Halide | 10.1016/j.jpowsour.2012.01.131
Li6.15La3Zr1.75Ta0.25Al0.2O12 | 0.1102275 | -0.95771 | 297.7662 | Halide | 10.1016/j.jpowsour.2012.01.131
Li6.15La3Zr1.75Ta0.25Al0.2O12 | 0.1328495 | -0.87664 | 301.9096 | Halide | 10.1016/j.jpowsour.2012.01.131
Li6.15La3Zr1.75Ta0.25Ga0.2O12 | 0.00041 | -3.387216 | 298.15 | Halide | 10.1016/j.jpowsour.2012.01.131
Li6.15P0.85Ge0.15S5I | 3.93e-05 | -4.405607 | 298.15 | Halide | 10.1021/jacs.8b10282
Li6.175P0.825Si0.175S5Br | 6.248705e-07 | -3.03105 | 298.15 | Halide | 10.1039/c7ta08581h
Li6.17P0.83Si0.17S5Br | 0.000929 | -3.031984286 | 298.15 | Halide | 10.1039/c7ta08581h
Li6.1P0.90Ge0.1S5I | 8.86e-06 | -5.052566 | 298.15 | Halide | 10.1021/jacs.8b10282
Li6.1P0.95Si0.1S5Br | 0.000799 | -3.097453 | 298.15 | Halide | 10.1039/c7ta08581h
Li6.1P0.9Si0.1S5I | 2.883036e-06 | -5.54015 | 303.4699 | Halide | 10.1039/c7ta08581h
Li6.20P0.80Si0.20S5Br | 0.00198 | -2.70333481 | 298.15 | Halide | 10.1039/c7ta08581h
Li6.225P0.775Si0.225S5Br | 0.00108 | -2.966576 | 298.15 | Halide | 10.1039/c7ta08581h
Li6.22P0.78Si0.22S5Br | 0.00108 | -2.966576245 | 298.15 | Halide | 10.1039/c7ta08581h
Li6.24La3Zr2Al0.24O11.98 | 0.1812842 | -0.74164 | 314.9775 | Halide | 10.1016/j.ssi.2011.10.022
Li6.25Ba1.25La1.75Ta2O12 | 2.7e-05 | -4.568636236 | 291.15 | Halide | 10.1007/s11581-007-0097-8
Li6.25Ba1.25La1.75Ta2O12 | 4.99e-05 | -4.301899 | 298.15 | Halide | 10.1007/s11581-007-0097-8
Li6.25Ba1.25La1.75Ta2O12 | 0.000129 | -3.88941029 | 307.15 | Halide | 10.1007/s11581-007-0097-8
Li6.25Ba1.25La1.75Ta2O12 | 0.000624 | -3.20481541 | 398.15 | Halide | 10.1007/s11581-007-0097-8
Li6.25Ba1.25La1.75Ta2O12 | 0.0014 | -2.853871964 | 127 | Halide | 10.1007/s11581-007-0097-8
Li6.25Ba1.25La1.75Ta2O12 | 0.00761 | -2.118615343 | 200 | Halide | 10.1007/s11581-007-0097-8
Li6.25La3Zr2Ga0.25O12 | 0.00035 | -3.455932 | 298.15 | Garnet | 10.1016/j.matchemphys.2012.03.054
Li6.25P0.75Ge0.25S5I | 0.00015 | -3.823909 | 298.15 | Halide | 10.1021/jacs.8b10282
Li6.25P0.75Si0.25S5Br | 0.00141 | -2.850781 | 298.15 | Halide | 10.1039/c7ta08581h
Li6.2La3Zr1.2Nb0.8O12 | 2.554995e-05 | -4.59261 | 252.7352 | Halide | 10.1038/s41598-018-27851-x
Li6.2La3Zr1.2Nb0.8O12 | 9.18e-05 | -4.54859 | 254.0934 | Halide | 10.1038/s41598-018-27851-x
Li6.2La3Zr1.2Ta0.8O12 | 0.00032 | -3.49485 | 298.15 | Halide | 10.1039/C2JM31413D
Li6.2La3Zr1.6Mo0.4O12 | 0.00034 | -3.468521 | 298.15 | Halide | 10.1021/acs.inorgchem.5b01895
Li6.2P0.8Ge0.2S5I | 3.19e-05 | -4.496209 | 298.15 | Halide | 10.1021/jacs.8b10282
Li6.2P0.8Si0.2S5Br | 0.00169 | -2.772113 | 298.15 | Halide | 10.1039/c7ta08581h
Li6.2P0.8Si0.2S5I | 2.12711e-05 | -4.67221 | 302.4721 | Halide | 10.1021/acsami.0c11683
Li6.2P0.8Si0.2S5I | 2.297101e-05 | -4.63882 | 303.3272 | Halide | 10.1021/acsami.0c11683
Li6.30P0.70Si0.30S5Br | 0.00183 | -2.73754891 | 298.15 | Halide | 10.1039/c7ta08581h
Li6.35P0.65Si0.35S5Br | 0.00234 | -2.630784 | 298.15 | Halide | 10.1039/c7ta08581h
Li6.3P0.7Ge0.3S5I | 0.00065 | -3.187087 | 298.15 | Halide | 10.1021/jacs.8b10282
Li6.3P0.7Si0.3S5Br | 0.00165 | -2.782516 | 298.15 | Halide | 10.1039/c7ta08581h
Li6.3P0.7Si0.3S5I | 0.0001214675 | -3.91554 | 304.1862 | Halide | 10.1016/j.jpowsour.2012.02.100
Li6.4Al0.19La3Zr2O11.8 | 0.00031 | -3.508638 | 298.15 | Halide | 10.1016/j.jpowsour.2012.02.100
Li6.4Al0.19La3Zr2O11.8 | 0.00031 | -3.508638306 | 298 | Halide | 10.1016/j.jpowsour.2012.02.100
Li6.4La3Zr1.4Nb0.6O12 | 5.280682e-05 | -4.27731 | 252.3653 | Halide | 10.1038/s41598-018-27851-x
Li6.4La3Zr1.4Nb0.6O12 | 5.64183e-05 | -4.24858 | 253.5304 | Halide | 10.1038/s41598-018-27851-x
Li6.4La3Zr1.4Sb0.6O12 | 0.00066 | -3.180456 | 298.15 | Halide | 10.1039/C3CP50991E
Li6.4La3Zr1.4Sb0.6O12 | 0.00066 | -3.180456064 | 303.15 | Halide | 10.1039/C3CP50991E
Li6.4La3Zr1.4Ta0.6O12 | 9.68e-06 | -2.68613278 | 307.15 | Halide | 10.1039/C2JM31413D
Li6.4La3Zr1.4Ta0.6O12 | 0.09757083 | -1.01068 | 303.5132 | Halide | 10.1039/C2JM31413D
Li6.4La3Zr1.4Ta0.6O12 | 0.01041933 | -1.98216 | 304.2741 | Halide | 10.1039/C2JM31413D
Li6.4La3Zr1.7Mo0.3O12 | 0.000369 | -3.432974 | 298.15 | Halide | 10.1021/acs.inorgchem.5b01895
Li6.4La3Zr2Ga0.2O12 | 0.0009 | -3.045757491 | 297.15 | Garnet | 10.1021/cm5008069
Li6.4P0.6Ge0.4S5I | 0.0015 | -2.823909 | 298.15 | Halide | 10.1021/jacs.8b10282
Li6.4P0.6Si0.4S5I | 0.0005331753 | -3.27313 | 303.7178 | Halide | 10.1021/acsami.0c11683
Li6.4P0.6Si0.4S5I | 0.0005504273 | -3.2593 | 304.7703 | Halide | 10.1021/acsami.0c11683
Li6.50P0.50Si0.50S5Br | 0.0023 | -2.638272164 | 298.15 | Halide | 10.1039/c7ta08581h
Li6.55La3Zr1.55Nb0.45O12 | 8.483987e-05 | -4.0714 | 253.0108 | Halide | 10.1038/s41598-018-27851-x
Li6.55La3Zr1.55Nb0.45O12 | 8.964788e-05 | -4.04746 | 253.791 | Halide | 10.1038/s41598-018-27851-x
Li6.55La3Zr1.55Ta0.45O12 | 0.0004 | -3.39794 | 298.15 | Halide | 10.1149/2.024205esl
Li6.55La3Zr2Ga0.9O12 | 0.0013 | -2.886056648 | 298 | Garnet | 10.1021/cm5008069
Li6.55P0.45Si0.55S5I | 0.001615586 | -2.79167 | 312.9068 | Halide | 10.1021/acsami.0c11683
Li6.55P0.45Si0.55S5I | 0.001657525 | -2.78054 | 315.5132 | Halide | 10.1021/acsami.0c11683
Li6.5Ba1.5La1.5Ta2O12 | 3.08e-05 | -4.511449 | 298.15 | Halide | 10.1007/s11581-007-0097-8
Li6.5La1.5Ba1.5Ta2O12 | 5e-05 | -3.4712 | 322.0373 | Halide | 10.1039/c4dt02861a
Li6.5La2.7Ba0.3Zr1.2Ta0.8O12 | 0.000492 | -3.308035 | 298.15 | Halide | 10.3389/fenrg.2016.00028
Li6.5La2.8Ba0.2Zr1.3Ta0.7O12 | 6.31e-05 | -4.199971 | 298.15 | Halide | 10.3389/fenrg.2016.00028
Li6.5La2.95Ba0.05Zr1.45Ta0.55O12 | 0.000832 | -3.079877 | 298.15 | Halide | 10.3389/fenrg.2016.00028
Li6.5La2.9Ba0.1Zr1.4Ta0.6O12 | 8.34e-05 | -4.078834 | 298.15 | Halide | 10.3389/fenrg.2016.00028
Li6.5La3Nb1.25In0.75O12 | 0.0003050633 | -3.51561 | 296.7914 | Halide | 10.1021/jp304737x
Li6.5La3Nb1.25In0.75O12 | 0.0009800089 | -3.00877 | 322.302 | Halide | 10.1021/jp304737x
Li6.5La3Nb1.25Y0.75O12 | 0.00027 | -3.568636 | 298.15 | Halide | 10.1021/jp304737x
Li6.5La3Zr1.5Nb0.5O12 | 7.738201e-05 | -4.11136 | 252.8004 | Halide | 10.1038/s41598-018-27851-x
Li6.5La3Zr1.5Nb0.5O12 | 8.422286e-05 | -4.07457 | 254.4393 | Halide | 10.3389/fenrg.2016.00028
Li6.5La3Zr1.5Ta0.5O12 | 0.00028 | -3.552842 | 298.15 | Halide | 10.1039/C2JM31413D
Li6.5La3Zr1.5Ta0.5O12 | 3.69e-06 | -2.100179498 | 300 | Halide | 10.3389/fenrg.2016.00028
Li6.5La3Zr1.5Ta0.5O12 | 0.1983216 | -0.70263 | 304.0835 | Halide | 10.1039/C2JM31413D
Li6.5La3Zr1.5Ta0.5O12 | 0.00092 | -3.036212 | 298.15 | Halide | 10.1021/acs.inorgchem.5b01895
Li6.5La3Zr1.75Mo0.25O12 | 0.000333 | -3.477556 | 298.15 | Halide | 10.1016/j.jpowsour.2013.03.166
Li6.5La3Zr1.75Te0.25O12 | 0.01066 | -1.972242795 | 304 | Halide | 10.1016/j.jpowsour.2013.03.166
Li6.5La3Zr1.75Te0.25O12 | 0.00102 | -2.9914 | 298.15 | Halide | 10.1021/jacs.5b04444
Li6.5O8P1.5Si0.5 | 4.49e-07 | -6.347754 | 298.15 | Halide | 10.1021/jacs.8b10282
Li6.5P0.5Ge0.5S5I | 0.00186 | -2.730487 | 298.15 | Halide | 10.1039/c7ta08581h
Li6.5P0.5Si0.5S5Br | 0.00219 | -2.659556 | 298.15 | Halide | 10.1021/cm020609u
Li6.5P0.5Si0.5S5I | 0.000676083 | -3.17 | 302.7569 | Halide | 10.1021/acsami.0c11683
Li6.5P0.5Si0.5S5I | 0.0006936334 | -3.15887 | 303.8996 | Halide | 10.1021/acsami.0c11683
Li6.65Ga0.15La3Zr1.90Sc0.10O12 | 0.0018 | -2.744727 | 300 | Halide | 10.1149/2.024205esl
Li6.65La3Zr1.65Nb0.35O12 | 6.730386e-05 | -4.17196 | 253.4006 | Halide | 10.1149/2.024205esl
Li6.65La3Zr1.65Nb0.35O12 | 7.111808e-05 | -4.14802 | 254.3132 | Halide | 10.1149/2.024205esl
Li6.65La3Zr1.65Ta0.35O12 | 0.00046 | -3.337242 | 298.15 | Halide | 10.1149/2.024205esl
Li6.6La2.5Y0.5Zr1.6Ta0.4O12 | 0.000226 | -3.645892 | 298.15 | Halide | 10.1021/am503731h
Li6.6La2.75Y0.25Zr1.6Ta0.4O12 | 0.000436 | -3.360514 | 298.15 | Halide | 10.1021/am503731h
Li6.6La2.875Y0.125Zr1.6Ta0.4O12 | 0.000317 | -3.498941 | 298.15 | Halide | 10.1021/am503731h
Li6.6La3Zr1.6Sb0.4O12 | 0.00077 | -3.113509 | 298.15 | Halide | 10.1039/C3CP50991E
Li6.6La3Zr1.6Ta0.4O12 | 0.00073 | -3.136677 | 298.15 | Halide | 10.1039/C2JM31413D
Li6.6La3Zr1.6Ta0.4O12 | 0.2232133 | -0.65128 | 304.6551 | Halide | 10.1021/am503731h
Li6.6La3Zr1.8Mo0.2O12 | 0.000311 | -3.50724 | 298.15 | Halide | 10.1021/acs.inorgchem.5b01895
Li6.6P0.4Ge0.6S5I | 0.00521 | -2.283162 | 298.15 | Halide | 10.1021/jacs.8b10282
Li6.6P0.4Si0.6S5I | 0.0004373509 | -3.35917 | 303.1837 | Halide | 10.1021/jacs.8b10282
Li6.6P0.4Si0.6S5I | 0.00049713 | -3.30353 | 304.3306 | Halide | 10.1021/jacs.8b10282
Li6.75Ba1.75La1.25Ta2O12 | 1.18e-05 | -4.928118 | 298.15 | Halide | 10.1007/s11581-007-0097-8
Li6.75La3Zr1.75Ta0.25O12 | 0.00063 | -3.200659 | 298.15 | Halide | 10.1021/cm5008069
Li6.75La3Zr1.75Ta0.25O12 | 0.03480086 | -1.45841 | 308.3812 | Halide | 10.1016/j.jpowsour.2010.11.089
Li6.75La3Zr1.875Te0.125O12 | 0.00033 | -3.481486 | 298.15 | Halide | 10.1016/j.jpowsour.2013.03.166
Li6.7La3Zr1.7Ta0.3O12 | 0.00069 | -3.161151 | 298.15 | Halide | 10.1016/j.ceramint.2018.09.245
Li6.7La3Zr1.7Ta0.3O12 | 0.00103 | -2.987162775 | 303.15 | Halide | 10.1149/2.024205esl
Li6.7La3Zr1.7Ta0.3O12 | 0.3182292 | -0.49726 | 302.756 | Halide | 10.1149/2.024205esl
Li6.7La3Zr1.7Ta0.3O12 | 0.3353976 | -0.47444 | 303.6081 | Halide | 10.1149/2.024205esl
Li6.7P0.3Ge0.7S5I | 0.00554 | -2.25649 | 298.15 | Halide | 10.1021/jacs.8b10282
Li6.8La3Zr1.8Nb0.2O12 | 3.751803e-05 | -4.42576 | 252.3653 | Halide | 10.1038/s41598-018-27851-x
Li6.8La3Zr1.8Nb0.2O12 | 3.964514e-05 | -4.40181 | 253.5304 | Halide | 10.1038/s41598-018-27851-x
Li6.8La3Zr1.8Ta0.2O12 | 0.00028 | -3.552842 | 298.15 | Halide | 10.1039/C2JM31413D
Li6.8La3Zr1.8Ta0.2O12 | 0.03941758 | -1.40431 | 303.5132 | Halide | 10.1149/2.024205esl
Li6.8La3Zr1.8Ta0.2O12 | 0.04100247 | -1.38719 | 304.3695 | Halide | 10.1039/C2JM31413D
Li6.8La3Zr1.9Mo0.1O12 | 8e-05 | -4.09691 | 298.15 | Halide | 10.1021/acs.inorgchem.5b01895
Li6.8P0.2Ge0.8S5I | 0.00258 | -2.58838 | 298.15 | Halide | 10.1021/jacs.8b10282
Li6Ba0.5Sr0.5La2Ta2O12 | 7.1e-06 | -5.148742 | 298.15 | Halide | 10.1021/am4060194
Li6BaLa2Nb2O12 | 6e-06 | -5.221849 | 298.15 | Halide | 10.1111/j.1551-2916.2005.00060.x
Li6BaLa2Ta2O12 | 1.69e-05 | -4.772113 | 298.15 | Halide | 10.1007/s00339-008-4494-2
Li6BaLa2Ta2O12 | 2.25e-05 | -4.647817482 | 290.15 | Halide | 10.1007/s00339-008-4494-2
Li6BaLa2Ta2O12 | 0.000138 | -3.860120914 | 323.15 | Halide | 10.1007/s00339-008-4494-2
Li6BaLa2Ta2O12 | 0.000225 | -3.647817482 | 358.15 | Halide | 10.1007/s00339-008-4494-2
Li6BaLa2Ta2O12 | 0.00113 | -2.946921557 | 398.15 | Halide | 10.1016/j.ssi.2008.10.022
Li6BaLa2Ta2O12 | 0.00227 | -2.643974143 | 168 | Halide | 10.1016/j.ssi.2008.10.022
Li6BaLa2Ta2O12 | 0.00473 | -2.325138859 | 150 | Halide | 10.1016/j.ssi.2008.10.022
Li6BaLa2Ta2O12 | 0.0135 | -1.869666232 | 200 | Halide | 10.1149/1.2800764
Li6CaLa2Nb2O12 | 1.6e-06 | -5.79588 | 298.15 | Halide | 10.1002/adfm.200400044
Li6CaLa2Ta2O12 | 3.59e-06 | -5.444905551 | 323.15 | Halide | 10.1016/j.ssi.2008.10.022
Li6CaLa2Ta2O12 | 3.58e-05 | -4.446116973 | 398.15 | Halide | 10.1016/j.ssi.2008.10.022
Li6CaLa2Ta2O12 | 6.61e-05 | -4.179798541 | 360.15 | Halide | 10.1016/j.ssi.2008.10.022
Li6CaLa2Ta2O12 | 0.00105 | -2.978810701 | 175 | Halide | 10.1149/1.2800764
Li6CoCl8 | 1.51e-06 | -5.821821295 | 298.15 | Halide | 10.1002/zaac.19875531020
Li6CoCl8 | 4.89e-06 | -5.310691141 | 135.16 | Halide | 10.1002/zaac.19875531020
Li6CuB4O10 | 1e-13 | -13 | 298.15 | Halide | 10.1021/acs.inorgchem.8b01785
Li6FeCl8 | 8.973405e-07 | -6.047042731 | 298.15 | Halide | 10.1002/zaac.19875531020
Li6FeCl8 | 1.55e-06 | -5.809668302 | 363.78 | Halide | 10.1002/zaac.19875531020
Li6FeCl8 | 2.2e-06 | -5.657577319 | 398.15 | Halide | 10.1002/zaac.19875531020
Li6La2Ca(Nb)2O12 | 2.11e-06 | -5.675717545 | 298.15 | Halide | 10.1016/j.ssi.2008.01.047
Li6La2CaNb2O12 | 3e-05 | -4.522878745 | 372.15 | Halide | 10.1016/j.ssi.2008.01.047
Li6La2CaNb2O12 | 7.82e-05 | -4.106793247 | 154 | Halide | 10.1016/j.ssi.2008.01.047
Li6La2SrBi2O12 | 2e-05 | -4.69897 | 298.15 | Halide | 10.1016/j.mseb.2007.07.009
Li6La2SrNb2O12 | 3.13e-05 | -4.504455662 | 320.15 | Halide | 10.1016/j.ssi.2008.01.047
Li6La2SrNb2O12 | 0.00268 | -2.571865206 | 398.15 | Halide | 10.1016/j.ssi.2008.01.047
Li6La3Nb1.5Y0.5O12 | 0.000188 | -3.725842151 | 297.15 | Halide | 10.1021/jp304737x
Li6La3Nb1.5Y0.5O12 | 0.000188 | -3.725842 | 298.15 | Halide | 10.1021/jp304737x
Li6La3ZrSbO12 | 0.00026 | -3.585027 | 298.15 | Halide | 10.1039/C3CP50991E
Li6La3ZrSbO12 | 0.00026 | -3.585026652 | 303.15 | Halide | 10.1039/C3CP50991E
Li6La3ZrTaO12 | 0.00016 | -3.795880017 | 298 | Halide | 10.1039/C2JM31413D
Li6MgLa2Ta2O12 | 1.92e-07 | -6.716698771 | 294.25 | Halide | 10.1149/1.2800764
Li6MgLa2Ta2O12 | 2.74e-06 | -5.562249437 | 323.15 | Halide | 10.1149/1.2800764
Li6MgLa2Ta2O12 | 2.45e-05 | -4.610833916 | 398.15 | Halide | 10.1149/1.2800764
Li6NBr3 | 1e-08 | -8 | 298.15 | Halide | 10.1016/j.jallcom.2015.01.082
Li6NiCl8 | 1.67e-05 | -4.777283529 | 203.19 | Halide | 10.1002/zaac.19875531020
Li6P(S4.1Se0.9)Br | 0.00382 | -2.417937 | 298.15 | Halide | 10.1021/acs.inorgchem.8b02443
Li6P(S4.2Se0.8)Br | 0.00348 | -2.458421 | 298.15 | Halide | 10.1021/acs.inorgchem.8b02443
Li6P(S4.3Se0.7)Br | 0.00301 | -2.521434 | 298.15 | Halide | 10.1021/acs.inorgchem.8b02443
Li6P(S4.4Se0.6)Br | 0.00278 | -2.555955 | 298.15 | Halide | 10.1021/acs.inorgchem.8b02443
Li6P(S4.5Se0.5)Br | 0.00268 | -2.571865 | 298.15 | Halide | 10.1021/acs.inorgchem.8b02443
Li6P(S4.6Se0.4)Br | 0.00364 | -2.438899 | 298.15 | Halide | 10.1021/acs.inorgchem.8b02443
Li6P(S4.7Se0.3)Br | 0.01066 | -2.441291 | 298.15 | Halide | 10.1021/acs.inorgchem.8b02443
Li6P(S4.8Se0.2)Br | 0.00392 | -2.406714 | 298.15 | Halide | 10.1021/acs.inorgchem.8b02443
Li6P(S4.9Se0.1)Br | 0.0032 | -2.49485 | 298.15 | Halide | 10.1021/acs.inorgchem.8b02443
Li6P(S4Se)Br | 0.00361 | -2.442493 | 298.15 | Halide | 10.1002/zaac.201000121
Li6PO5Cl | 1e-09 | -9 | 298.15 | Halide | 10.1021/acsaem.8b00280
Li6PS5Br | 0.000694 | -3.15864053 | 298.15 | Halide | 10.1021/jacs.7b06327
Li6PS5Br0.25I0.75 | 4.72e-05 | -4.326058 | 298.15 | Halide | 10.1021/jacs.7b06327
Li6PS5Br0.5I0.5 | 2.62e-05 | -4.581699 | 298.15 | Halide | 10.1021/jacs.7b06327
Li6PS5Br0.75I0.25 | 6.730386e-05 | -3.950782 | 298.15 | Halide | 10.1016/j.ssi.2012.06.008
Li6PS5Cl | 0.000376 | -3.424812155 | 291.97 | Halide | 10.1016/j.ssi.2012.06.008
Li6PS5Cl | 0.000537 | -3.270025714 | 298 | Halide | 10.1016/j.ssi.2012.06.008
Li6PS5Cl | 0.0013 | -2.886057 | 298.15 | Halide | 10.1016/j.ssi.2012.06.008
Li6PS5Cl | 0.0013 | -2.886057 | 298.15 | Halide | 10.1021/jacs.7b06327
Li6PS5Cl | 0.00132 | -2.879426069 | 323.62 | Halide | 10.1021/jacs.7b06327
Li6PS5Cl0.25Br0.75 | 0.00186 | -2.730487 | 298.15 | Halide | 10.1021/jacs.7b06327
Li6PS5Cl0.5Br0.5 | 0.00333 | -2.477556 | 298.15 | Halide | 10.1021/jacs.7b06327
Li6PS5Cl0.75Br0.25 | 0.00226 | -2.645892 | 298.15 | Halide | 10.1021/jacs.7b06327
Li6PS5I | 6.3e-05 | -4.200659451 | 298.15 | Halide | 10.1007/s10008-011-1572-8
Li6SiO4Cl2 | 1e-10 | -10 | 298.15 | LISICON | 10.1021/acs.chemmater.1c00157
Li6SiO4Cl2 | 6.2e-06 | -5.207608311 | 302 | LISICON | 10.1021/acs.chemmater.1c00157
Li6Sr0.5Ba0.5La2Ta2O12 | 6.46e-06 | -5.189767482 | 306.15 | Halide | 10.1149/1.2800764
Li6Sr0.5Ba0.5La2Ta2O12 | 1.18e-05 | -5.092588639 | 293.15 | Halide | 10.1149/1.2800764
Li6Sr0.5Ba0.5La2Ta2O12 | 4.96e-05 | -4.304518324 | 323.15 | Halide | 10.1149/1.2800764
Li6Sr0.5Ba0.5La2Ta2O12 | 0.000333 | -3.477555766 | 398.15 | Halide | 10.1149/1.2800764
Li6Sr0.5Ba0.5La2Ta2O12 | 0.00163 | -2.787812396 | 150 | Halide | 10.1149/1.2800764
Li6Sr0.5Ba0.5La2Ta2O12 | 0.0057 | -2.244125144 | 200 | Halide | 10.1149/1.2800764
Li6SrLa2Nb2O12 | 4.2e-06 | -5.376751 | 298.15 | Halide | 10.1111/j.1551-2916.2005.00060.x
Li6SrLa2Sb2O12 | 6.3e-06 | -5.200659 | 298.15 | Halide | 10.1016/j.materresbull.2007.10.035
Li6SrLa2Ta2O12 | 5.4e-06 | -5.267606 | 298.15 | Halide | 10.1149/1.2800764
Li6SrLa2Ta2O12 | 7e-06 | -5.15490196 | 203 | Halide | 10.1149/1.2800764
Li6SrLa2Ta2O12 | 1.38e-05 | -4.860120914 | 306.15 | Halide | 10.1149/1.2800764
Li6SrLa2Ta2O12 | 3.66e-05 | -4.436518915 | 323.15 | Halide | 10.1149/1.2800764
Li6SrLa2Ta2O12 | 0.000268 | -3.571865206 | 398.15 | Halide | 10.1149/1.2800764
Li6SrLa2Ta2O12 | 0.0015 | -2.823908741 | 149 | Halide | 10.1002/adfm.200400044
Li6SrLa2Ta2O12 | 0.00589 | -2.229884705 | 200 | Halide | 10.1002/adfm.200400044
Li7.06La3Y0.06Zr1.94O12 | 0.00527 | -2.278024598 | 127 | Halide | 10.1016/j.elecom.2011.08.014
Li7.06La3Zr1.94Y0.06O12 | 0.000956 | -3.019542108 | 298.15 | Halide | 10.1016/j.elecom.2011.08.014
Li7.22Si1.5P0.5O8 | 1.64e-07 | -6.785156 | 298.15 | Halide | 10.1021/jacs.5b04444
Li7.5La2.5Sr0.5Zr2O12 | 0.05840903 | -1.23352 | 323.0047 | Halide | 10.1039/C4DT02861A
Li7Ba2LaTa2O12 | 2.85e-05 | -4.545155 | 298.15 | Halide | 10.1007/s11581-007-0097-8
Li7BiO6 | 1.58489e-06 | -5.800001 | 298.15 | Halide | 10.1002/zaac.200500231
Li7Ge3PS12 | 0.00011 | -3.958607 | 298.15 | Sulfide | 10.1016/j.jssc.2016.12.001
Li7GePS8 | 0.007 | -2.154902 | 298.15 | Sulfide | 10.1039/c3ee41728j
Li7La3Ta2O13 | 2.65e-06 | -5.576754 | 298.15 | Halide | 10.1016/j.ssi.2009.07.002
Li7La3Ta2O13 | 3.3e-06 | -5.48148606 | 321.15 | Halide | 10.1016/j.ssi.2009.07.002
Li7La3Ta2O13 | 9.33e-06 | -5.030118356 | 333.15 | Halide | 10.1016/j.ssi.2009.07.002
Li7La3Ta2O13 | 2.76e-05 | -4.559090918 | 363.15 | Halide | 10.1016/j.ssi.2009.07.002
Li7La3Zr1.6Ge0.4O12 | 2.493791e-05 | -4.60314 | 212.9989 | Halide | 10.1016/j.ceramint.2018.01.065
Li7La3Zr1.6Ti0.4O12 | 0.02865761 | -1.54276 | 289.7115 | Halide | 10.1016/j.electacta.2016.12.140
Li7La3Zr1.6Ti0.4O12 | 0.03319403 | -1.47894 | 292.0211 | Halide | 10.1016/j.electacta.2016.12.140
Li7La3Zr1.7Ge0.3O12 | 0.000296606 | -3.52782 | 212.9109 | Halide | 10.1016/j.ceramint.2018.01.065
Li7La3Zr1.7Ge0.3O12 | 0.000326648 | -3.48592 | 213.3524 | Halide | 10.1016/j.ceramint.2018.01.065
Li7La3Zr1.7Ti0.3O12 | 0.04555332 | -1.34148 | 289.4423 | Halide | 10.1016/j.electacta.2016.12.140
Li7La3Zr1.7Ti0.3O12 | 0.04930376 | -1.30712 | 290.5229 | Halide | 10.1016/j.electacta.2016.12.140
Li7La3Zr1.89Al0.15O12 | 0.00034 | -3.468521 | 298.15 | Halide | 10.1016/j.jpowsour.2013.03.049
Li7La3Zr1.8Ge0.2O12 | 0.0001984358 | -3.70238 | 213.3524 | Halide | 10.1016/j.ceramint.2018.01.065
Li7La3Zr1.8Ge0.2O12 | 0.0002116167 | -3.67445 | 214.0631 | Halide | 10.1016/j.ceramint.2018.01.065
Li7La3Zr1.8Ti0.2O12 | 0.01646986 | -1.78331 | 289.5772 | Halide | 10.1016/j.electacta.2016.12.140
Li7La3Zr1.8Ti0.2O12 | 0.01782584 | -1.74895 | 290.658 | Halide | 10.1016/j.electacta.2016.12.140
Li7La3Zr1.9Ti0.1O12 | 0.01343755 | -1.87168 | 287.9703 | Halide | 10.1016/j.electacta.2016.12.140
Li7La3Zr1.9Ti0.1O12 | 0.0143807 | -1.84222 | 288.9055 | Halide | 10.1016/j.electacta.2016.12.140
Li7La3Zr2O12 | 2.3e-05 | -4.638272164 | 302.15 | Garnet | 10.1002/anie.200701144
Li7La3Zr2O12 | 0.00012 | -3.920819 | 298.15 | Garnet | 10.1016/j.jssc.2009.05.020
Li7La3Zr2O12 | 0.0001462009 | -3.83505 | 213.2642 | Garnet | 10.1016/j.jpowsour.2012.02.031
Li7O2Br3 | 8.988351e-07 | -6.04632 | 296.6197 | Halide | 10.1063/1.4962437
Li7SbO6 | 6.7e-09 | -8.173925 | 298.15 | Halide | 10.1021/ic030208w
Li8GeP4 | 0.00026 | -6.744727 | 298.15 | Halide | 10.1021/acs.chemmater.8b02759
Li8SiP4 | 4.5e-07 | -6.346787 | 298.15 | Halide | 10.1021/acs.chemmater.8b02759
Li9.2Ba0.4GeP2S12 | 0.000316 | -3.500313 | 298.15 | Sulfide | 10.1016/j.ssi.2017.01.014
Li9.42Si1.02P2.1S9.96O2.04 | 0.001038748 | -2.98349 | 295.6568 | Halide | 10.1016/j.ssi.2017.01.014
Li9.42Si1.02P2.1S9.96O2.04 | 0.002505878 | -2.60104 | 323.4226 | Halide | 10.1016/j.ssi.2017.01.014
Li9.4Ba0.3GeP2S12 | 0.000707 | -3.150581 | 298.15 | Sulfide | 10.1016/j.ssi.2017.01.014
Li9.54Si1.74P1.44S11.7Cl0.3 | 0.005240346 | -2.28064 | 251.4616 | Halide | 10.1038/nenergy.2016.30
Li9.54Si1.74P1.44S11.7Cl0.3 | 0.025 | -1.60206 | 298.15 | Halide | 10.1038/nenergy.2016.30
Li9.6Ba0.2GeP2S12 | 0.000572 | -3.242604 | 298.15 | Sulfide | 10.1016/j.ssi.2017.01.014
Li9.6P3S12 | 0.0012 | -2.920819 | 298.15 | Sulfide | 10.1038/nenergy.2016.30
Li9.81Sn0.81P2.19S12 | 0.00301 | -2.259637 | 298.15 | Sulfide | 10.1107/S2052520615022283
Li9.8Ba0.1GeP2S12 | 0.000561 | -3.251037 | 298.15 | Sulfide | 10.1107/s2052520615022283
Li9Ba0.5GeP2S12 | 9.98e-05 | -4.000869 | 298.15 | Sulfide | 10.1016/j.ssi.2017.01.014
Li9Mg3(PO4)4F3 | 1e-09 | -9 | 298.15 | LISICON | 10.1016/j.ssi.2017.01.014
Li9P3S9O3 | 4.410116e-05 | -4.35555 | 298.3801 | Halide | 10.1002/aenm.201800933
Li9P3S9O3 | 0.0002735458 | -3.56297 | 345.2502 | Halide | 10.1002/aenm.201800933
Li9SiAlO8 | 2.189525e-07 | -6.65965 | 295.6122 | Halide | 10.1149/1.1836980
Li9SiAlO8 | 2.3e-07 | -6.638272164 | 303.15 | Halide | 10.1149/1.1836980
Li9SiAlO8 | 3.717748e-07 | -6.42972 | 301.9488 | Halide | 10.1149/1.1836980
LiAl0.17Sc0.33Ge1.5(PO4)3 | 0.004764529 | -2.32198 | 298.8777 | LISICON | LiAl0.33Sc0.17Ge1.5(PO4)3
LiAl0.33Sc0.17Ge1.5(PO4)3 | 0.006588249 | -2.18123 | 299.0225 | LISICON | LiAl0.33Sc0.17Ge1.5(PO4)3
LiAl0.5Ge1.5(PO4)3 | 0.005499839 | -2.25965 | 298.2297 | LISICON | 10.1039/D0TA00517G
LiAl0.5Ge1.5(PO4)3 | 0.005576863 | -2.25361 | 298.9501 | LISICON | 10.1039/D0TA00517G
LiAlCl4 | 1e-06 | -6 | 298.15 | Halide | 10.1149/1.2133238
LiAlGeO4 | 1e-10 | -10 | 298.15 | LISICON | 10.1021/acsaem.2c02663
LiAlH4 | 8.7e-07 | -6.060481 | 298.15 | Halide | 10.1063/1.3356981
LiAlSi2O6 | 3.49e-09 | -8.457685004 | 298.15 | Halide | 10.1063/1.3356981
LiAlSi2O6 | 1.69e-08 | -7.772113295 | 331.15 | Halide | 10.1063/1.2357843
LiAlSi2O6 | 1.08e-06 | -5.966576245 | 128 | Halide | 10.1016/j.ssi.2009.02.028
LiAlSi2O6 | 6.67e-06 | -5.175874166 | 174 | Halide | 10.1016/j.ssi.2009.02.028
LiAlSiO4 | 0.00226 | -6.397940009 | 500 | LISICON | 10.1016/j.ssi.2009.02.028
LiAlTa(PO4)3 | 6.5e-06 | -5.187087 | 298.15 | LISICON | 10.1016/j.ssi.2009.02.028
LiB3H8 | 0.05 | -1.30103 | 363 | Halide | 10.1103/PhysRevResearch.7.023167
LiB3H8 | 1.1 | 0.04139269 | 500 | Halide | 10.1103/PhysRevResearch.7.023167
LiB3H8 | 1.18 | 0.07188201 | 667 | Halide | 10.1103/PhysRevResearch.7.023167
LiB6O9F | 1e-09 | -9 | 298.15 | Halide | 10.1002/zaac.200900056
LiBa2Ti2NbO9 | 6.554507e-06 | -5.18346 | 303 | Halide | 10.1039/A807007E
LiBH4 | 4e-08 | -7.397940009 | 313.15 | Hydride | 10.1021/acsomega.8b00377
LiBH4 | 7.96e-08 | -7.099086932 | 312.98 | Hydride | 10.1021/acsomega.8b00377
LiBH4 | 9.89e-08 | -7.004803708 | 300.15 | Hydride | 10.1021/ja907249p
LiBiO2 | 3.8e-08 | -7.420216 | 298.15 | Halide | 10.1016/j.ssi.2015.10.016
LiBO2 | 1e-08 | -8 | 298.15 | Halide | 10.1140/epjst/e2008-00753-4
LiBr | 1.92e-10 | -9.716699 | 300 | Halide | 10.1021/acsami.0c17285
LiCaTiNbO6 | 9.789488e-05 | -4.00924 | 480.8964 | Halide | 10.1021/cm9810382
LiCaTiNbO6 | 1e-07 | -7 | 208 | Halide | 10.1021/cm9810382
LiCaTiNbO6 | 1.03e-07 | -6.987162775 | 205 | Halide | 10.1021/cm9810382
LiCe(BH4)3Cl | 0.000103 | -3.987163 | 298.15 | Hydride | 10.1021/cm300792t
LiClC3H7NO | 1.6e-05 | -4.79588 | 298.15 | Halide | 10.1021/acs.chemmater.5b00940
LiCrSb(PO4)3 | 3.57e-10 | -9.447332 | 298.15 | LISICON | 10.1063/1.2357843
LiCrTa(PO4)3 | 3.16e-06 | -5.500312917 | 334.15 | LISICON | 10.1039/A807007E
LiF | 1.85e-10 | -9.733717436 | 270 | Halide | 10.1023/A:1006564921011
LiFePO4 | 1.1e-09 | -8.958607315 | 303.15 | LISICON | 10.1016/j.ssi.2008.06.028
LiFeSb(PO4)3 | 1.37e-06 | -5.863279433 | 303.15 | LISICON | 10.1063/1.2357843
LiFeTa(PO4)3 | 0.000335 | -3.474955193 | 350 | LISICON | 10.1039/A807007E
LiGa2GeS6 | 3.8e-08 | -7.420216 | 298.15 | Halide | 10.1016/j.ssi.2014.04.015
LiGaSiO4 | 5.7e-09 | -8.244125144 | 312.92 | LISICON | 10.1016/0167-2738(87)90048-8
LiGaSiO4 | 1.35e-08 | -7.869666232 | 341.15 | LISICON | 10.1016/0167-2738(87)90048-8
LiGaSiO4 | 2.8e-07 | -6.552841969 | 475.75 | LISICON | 10.1016/0167-2738(87)90048-8
LiGaSiO4 | 1.58e-06 | -5.801342913 | 564.29 | LISICON | 10.1016/0167-2738(87)90048-8
LiGd(BH4)3Cl | 9e-08 | -7.045757 | 293 | Hydride | 10.1016/j.ssi.2017.11.033
LiGd(PO3)4 | 1e-10 | -10 | 298.15 | Halide | 10.1016/j.jssc.2006.06.003
LiGe2(PO4)3 | 3.33e-07 | -6.477556 | 298.15 | LISICON | 10.1016/S0167-2738(97)00434-7
LiGe2(PO4)3 | 1e-06 | -6 | 294.38 | LISICON | 10.1021/jp9085602
LiHf2(PO4)3 | 2.83e-07 | -6.548214 | 298.15 | LISICON | 10.1016/0167-2738(93)90387-i
LiHfTi(PO4)3 | 5.63e-06 | -5.249491605 | 296.15 | LISICON | 10.1016/0025-5408(89)90129-3
LiLa(BH4)3Cl | 1.4e-08 | -7.853872 | 293 | Hydride | 10.1016/j.ssi.2017.11.033
LiLaNb2O7 | 1e-07 | -7 | 298.15 | Halide | 10.1002/ejic.202400563
LiLaTi2O6 | 0.0001 | -4 | 298.15 | Halide | 10.1016/S0167-2738(00)00761-X
LiMgPO4 | 6.31e-12 | -11.19997064 | 298.15 | LISICON | 10.1021/cm504518q
LiMgPO4 | 4.68e-10 | -9.329754147 | 363.15 | LISICON | 10.1021/cm504518q
LiPO3 | 9.8e-09 | -8.008773924 | 255 | Halide | 10.1007/s00339-007-4020-y
LiPO3 | 2.5e-08 | -7.602059991 | 280 | Halide | 10.1007/s00339-007-4020-y
LiPO3 | 5.5e-08 | -7.259637311 | 343.15 | Halide | 10.1007/s00339-007-4020-y
LiPO3 | 5.89e-08 | -7.229884705 | 170 | Halide | 10.1007/s00339-007-4020-y
LiPO3 | 1.16e-07 | -6.935542011 | 300 | Halide | 10.1016/j.ssi.2008.04.015
LiPO3 | 4.5e-07 | -6.346787486 | 322 | Halide | 10.1016/j.ssi.2008.04.015
LiSc0.5Ge1.5(PO4)3 | 3.94076e-05 | -4.40442 | 297.3704 | LISICON | 10.1021/jp9085602
LiSc0.5Ge1.5(PO4)3 | 4.014486e-05 | -4.39637 | 298.0866 | LISICON | 10.1021/jp9085602
LiSi2N3 | 6.17e-08 | -7.209715 | 298.15 | Halide | 10.1016/0167-2738(87)90119-6
LiSr0.9Ta2O6F0.8 | 1e-10 | -10 | 298.15 | Halide | 10.2497/jjspm.65.26
LiSr1.65Zr1.3Ta1.7O9 | 1.3e-05 | -4.886056648 | 298.15 | Halide | 10.1021/cm9810382
LiSr2CBr3N2 | 3.3e-06 | -5.481486 | 298.15 | Halide | 10.1021/cm9810382
LiSr2Ti2NbO9 | 1e-06 | -6 | 298.15 | Halide | 10.1021/cm9810382
LiSr2Ti2NbO9 | 3.47e-06 | -5.459670525 | 398.15 | Halide | 10.1021/cm9810382
LiSr2Ti2NbO9 | 0.001595659 | -2.79706 | 1000.43 | Halide | 10.1021/cm9810382
LiSr2Ti2TaO9 | 0.000707 | -5.494850022 | 303.15 | Halide | 10.1021/cm9810382
LiSrTa2O6F | 0.005240346 | -9 | 298.15 | Halide | 10.1016/j.ssi.2008.01.002
LiSrTiNbO6 | 1e-06 | -6 | 298.15 | Halide | 10.1021/cm9810382
LiTaAlP3O12 | 0.01 | -2 | 350 | Halide | 10.1039/A807007E
LiTi0.1Zr1.9(PO4)3 | 3.2e-08 | -7.49485 | 298.15 | LISICON | 10.1016/0167-2738(86)90179-7
LiTi0.2Zr1.8(PO4)3 | 0.0055 | -7.251812 | 298.15 | LISICON | 10.1016/0167-2738(86)90179-7
LiTi0.5Zr1.5(PO4)3 | 0.00052 | -3.283996656 | 300 | LISICON | 10.1016/0167-2738(86)90179-7
LiTi1.75Zr0.25(PO4)3 | 7.35e-05 | -4.133712661 | 154 | LISICON | 10.1016/0167-2738(90)90188-W
LiTi1.8Zr0.2(PO4)3 | 8.5e-08 | -7.070581 | 298.15 | LISICON | 10.1016/0167-2738(86)90179-7
LiTi2(PO4)3 | 4.410116e-05 | -6.69897 | 298.15 | LISICON | 10.1021/jp973296c
LiV(PO4)F | 8.1e-07 | -6.091515 | 298.15 | LISICON | 10.1016/j.ssi.2013.04.002
LiVO3 | 2.05e-09 | -8.688246 | 298.15 | Halide | 10.1006/jssc.2000.9009
LiYO2 | 1.8e-08 | -7.744727 | 298.15 | Halide | 10.1016/0167-2738(81)90021-7
LiZnPS4 | 5.4e-08 | -7.267606 | 298.15 | Sulfide | 10.1021/acs.chemmater.7b05108
LiZr2(PO4)3 | 5e-08 | -7.301029996 | 298.15 | LISICON | 10.1016/0167-2738(90)90188-W
Na2(Ga0.1Ge0.9)2Se4.95 | 3.888302e-06 | -5.41024 | 286.39033 | Other | 10.1021/cm502542p
Nd0.55Li0.34TiO3 | 8e-08 | -7.09691 | 298.15 | Halide | 10.1016/0167-2738(94)90310-7
Pr0.56Li0.34TiO3.01 | 1e-06 | -6 | 298.15 | Halide | 10.1016/0167-2738(94)90310-7
Sm0.25Li0.25TaO3 | 4.32e-10 | -9.364516 | 298.15 | Halide | 10.1016/S0167-2738(98)00414-7
Sm0.52Li0.38TiO2.97 | 2e-07 | -6.69897 | 298.15 | Halide | 10.1016/s0167-2738(98)00414-7
Li3.2Ge0.2P0.8O4 | 1.14e-09 | -8.943095 | 298.15 | Halide | 10.1021/acs.chemmater.8b01504
Li1.2Al0.2Ge0.8Ti(PO4)3 | 3e-05 | -4.522878745 | 298.15 | LISICON | 10.1021/cm021717j
Li9.81Sn0.81P2.19S12 | 9.942143e-05 | -4.00252 | 213.789 | Sulfide | 10.1107/S2052520615022283
LiInI4 | 1e-08 | -8 | 298.15 | Halide | 10.1016/j.ssi.2011.02.020
Li17Sb13S28 | 1.05e-06 | -5.978811 | 298.15 | Halide | 10.1002/chem.201502052
Li3Sc2P3O12 | 1e-08 | -8 | 298.15 | Halide | 10.1016/j.materresbull.2007.08.007
Li3.2Ge0.2V0.8O4 | 1.9e-05 | -4.721246 | 298.15 | Halide | 10.1016/j.ssi.2005.10.021
LiTi2P3O12 | 4e-07 | -6.397940009 | 303.15 | Halide | 10.1016/0167-2738(94)90332-8
Li3SbS4 | 4.8e-09 | -8.318759 | 298.15 | Halide | 10.1016/j.ssi.2019.01.017
Li6.24La3Zr2Al0.24O11.98 | 0.1197182 | -0.92184 | 301.9005 | Halide | 10.1016/j.ssi.2011.10.022
Li3OBr | 1.06e-06 | -5.974694135 | 298.15 | Halide | 10.1016/j.ssi.2015.11.027
Li1.1Y0.1Zr1.9(PO4)3 | 6.554507e-06 | -2.90676 | 303.9264 | LISICON | 10.1016/0167-2738(93)90387-I
LiSr2Ti2NbO9 | 3.075884e-06 | -5.51203 | 376.1491 | Halide | 10.1021/cm9810382
Li1.8Cr0.8Ti1.2(PO4)3 | 0.00024 | -3.619789 | 298.15 | LISICON | 10.1016/0167-2738(88)90291-3
Li6PS5I | 2.340777e-07 | -6.63064 | 302.4721 | Halide | 10.1021/jacs.7b06327
LiAlSb(PO4)3 | 3.17e-08 | -7.498940738 | 303.15 | LISICON | 10.1063/1.3356981
Li4SnSe4 | 2e-05 | -4.69897 | 298.15 | Halide | 10.1021/acs.chemmater.0c04150
Li3.75Si0.75P0.25O4 | 5.03e-06 | -5.298432015 | 100.96 | Halide | 10.1021/acsami.6b14402
Li4.2Si0.8Al0.2S4 | 2.4e-08 | -7.619789 | 298.15 | Sulfide | 10.1006/jssc.2002.9701
Li2(BH4)(NH2) | 0.0002 | -3.69897 | 298.15 | Hydride | 10.1021/ja907249p
LiBa2Ti2NbO9 | 0.0001 | -4 | 102 | Halide | 10.1021/cm9810382
Li0.375Sr0.4375Hf0.25Ta0.75O3 | 3.8e-07 | -6.420216 | 298.15 | Halide | 10.1021/acsami.6b03070
Li7La3Ta2O13 | 6.85e-05 | -4.164309429 | 121 | Halide | 10.1016/j.ssi.2009.07.002
Li7.5La2.5Sr0.5Zr2O12 | 0.03013769 | -1.52089 | 306.2787 | Halide | 10.1039/C4DT02861A
Li1.4Al0.4(Ge0.67Ti0.33)1.6(PO4)3 | 0.00412 | -2.385102784 | 143 | LISICON | 10.1016/j.ssi.2004.05.009
Li1.7Al0.3Ti1.7Si0.4P2.6O12 | 0.001314922 | -2.8811 | 297.085 | Halide | 10.1016/j.ssi.2004.05.009