## Sheet1
| Formula | Cond | log_cond | MagpieData mean CovalentRadius | Temp | MagpieData avg_dev SpaceGroupNumber | 0-norm | MagpieData mean MeltingT | MagpieData avg_dev Column | MagpieData mean NValence
689 | Li6.2La3Zr1.6Mo0.4O12 | 0.00034 | -3.468521 | 109.8362 | 298.15 | 101.192 | 5 | 500.5465 | 6.920333 | 4.137931
518 | Li3PS4 | 8.388176e-05 | -4.076332 | 113.875 | 298.15 | 80.90625 | 3 | 403.97625 | 6.9375 | 4
940 | LiGaSiO4 | 1.58e-06 | -5.801342913 | 89.28571 | 564.29 | 83.91837 | 4 | 380.4 | 3.510204 | 6
96 | Li0.24La0.59TiO3 | 0.00076 | -3.119186408 | 105.766 | 302.15 | 87.82069 | 4 | 604.173 | 5.984851 | 4.971014
578 | Li5.1La3Nb1.95Sm0.05O12 | 1.814346e-05 | -4.74128 | 108.3937 | 299.6353 | 102.3837 | 5 | 542.0891 | 6.761532 | 4.355204
327 | Li1.7Al0.7Ti1.3(PO4)3 | 3.7e-05 | -4.431798276 | 86.80749 | 298.15 | 65.37219 | 5 | 297.1926 | 3.642655 | 5.13369
895 | Li9Mg3(PO4)4F3 | 1e-09 | -9 | 92.28571 | 298.15 | 94.44735 | 5 | 261.6774 | 6.626939 | 4.342857
731 | Li6.5La3Zr1.5Ta0.5O12 | 0.00028 | -3.552842 | 110.3191 | 298.15 | 101.6062 | 5 | 511.5994 | 6.953373 | 4.382979
213 | Li1.2Al0.2Ti1.8(PO4)3 | 0.00338 | -2.471083 | 86.74725 | 298.15 | 57.69231 | 5 | 320.5726 | 3.582901 | 5.274725
371 | Li2(BH4)(NH2) | 0.0006 | -3.221849 | 59.7 | 378 | 12.32 | 4 | 340.249 | 4.16 | 1.6
616 | Li5.74La3Zr1.5Ta0.5O12 | 0.000903 | -3.044312 | 109.7282 | 298.15 | 100.857 | 5 | 513.5348 | 6.896824 | 4.496042
855 | Li7Ba2LaTa2O12 | 2.85e-05 | -4.545155 | 111.0417 | 298.15 | 107.0417 | 5 | 566.9346 | 7 | 5.166667
907 | LiAlH4 | 8.7e-07 | -6.060481 | 62.16667 | 298.15 | 14.66667 | 3 | 240.5333 | 3.333333 | 1.333333
653 | Li6.025P0.975Si0.025S5Br | 0.000878 | -3.056505 | 116.952 | 298.15 | 84.25159 | 5 | 406.3436 | 7.456199 | 4.452975
184 | Li0.9Mg0.9In0.1PO4 | 2.51e-08 | -7.600326279 | 90.91304 | 363.15 | 78.89099 | 5 | 263.5501 | 5.493384 | 4.782609
987 | Li3.2Ge0.2P0.8O4 | 1.14e-09 | -8.943095 | 95.5122 | 298.15 | 106.0321 | 4 | 264.2839 | 7.02439 | 4.146341
809 | Li6NiCl8 | 1.67e-05 | -4.777283529 | 113.8667 | 203.19 | 81.84889 | 3 | 388.196 | 7.324444 | 4.8
139 | Li0.42La0.47Sr0.09TiO3 | 0.2141016 | -0.66938 | 105.743 | 303.8581 | 91.41385 | 5 | 592.6024 | 6.210384 | 4.821285
158 | Li0.5Sr0.5Fe0.25Ta0.75O3 | 1e-05 | -5 | 104 | 298.15 | 103.68 | 5 | 767.299 | 5.94 | 7.15
958 | LiSc0.5Ge1.5(PO4)3 | 3.94076e-05 | -4.40442 | 83.66667 | 297.3704 | 58.65741 | 5 | 265.9606 | 2.212963 | 6.138889
290 | Li1.4Sc0.4Hf1.6(PO4)3 | 6.17e-05 | -4.209714836 | 89.1413 | 298.15 | 59.7767 | 5 | 379.3405 | 3.962665 | 6.434783
899 | Li9SiAlO8 | 2.3e-07 | -6.638272164 | 100.6316 | 303.15 | 105.5291 | 4 | 375.8989 | 7.229917 | 3.368421
523 | Li3ScBr6 | 1.4e-05 | -4.853872 | 127.4 | 300 | 75 | 3 | 476.987 | 7.44 | 10.8
513 | Li3OCl | 0.000354 | -3.450996738 | 110.4 | 253.44 | 91.68 | 3 | 317.494 | 7.44 | 3.2
929 | LiClC3H7NO | 1.6e-05 | -4.79588 | 58 | 298.15 | 38.91837 | 6 | 879.3007 | 6.857143 | 2.714286
734 | Li6.5La3Zr1.5Ta0.5O12 | 0.00092 | -3.036212 | 110.3191 | 298.15 | 101.6062 | 5 | 511.5994 | 6.953373 | 4.382979
247 | Li1.3Al0.3Ge1.7(PO4)3 | 8.24e-05 | -4.084073 | 83.04372 | 298.15 | 64.02401 | 5 | 248.0174 | 2.072919 | 6.174863
294 | Li1.5(Ge0.75P0.25)0.7V0.3O4 | 4.875397e-05 | -4.31199 | 89.78846 | 299.9589 | 99.48843 | 5 | 345.5612 | 5.63574 | 5.419231
822 | Li6PS5Br0.25I0.75 | 4.72e-05 | -4.326058 | 118.0192 | 298.15 | 84.28402 | 5 | 410.6021 | 7.455621 | 4.461538
381 | Li2.7Cr1.7Hf0.3(PO4)3 | 2.25e-05 | -4.647817482 | 88.70051 | 171 | 78.75493 | 5 | 370.1656 | 4.650468 | 5.345178
959 | LiSc0.5Ge1.5(PO4)3 | 4.014486e-05 | -4.39637 | 83.66667 | 298.0866 | 58.65741 | 5 | 265.9606 | 2.212963 | 6.138889
319 | Li1.6Al0.6Ge1.4(PO4)3 | 0.00014 | -3.853871964 | 83.78495 | 298.15 | 67.67256 | 5 | 246.8519 | 2.417621 | 5.913978
59 | La0.5Li0.5TiO3 | 4.002211e-05 | -4.3977 | 105.1 | 249.8451 | 91.56 | 4 | 585.749 | 6.24 | 4.8
355 | Li10Ge0.33Sn0.66P2S12 | 0.0048 | -2.318759 | 115.4598 | 298.15 | 80.47006 | 5 | 422.7665 | 7.073498 | 4.236094
351 | Li10.35Si1.35P1.65S12 | 0.0001063874 | -3.97311 | 114.8402 | 213.216 | 83.00046 | 4 | 479.5663 | 7.107524 | 3.786982
430 | Li3.335Sn0.33P0.67S4 | 0.00373 | -2.428291 | 115.7097 | 298.15 | 79.24701 | 4 | 413.4089 | 7.073027 | 4.235753
669 | Li6.17P0.83Si0.17S5Br | 0.000929 | -3.031984286 | 117.1177 | 298.15 | 83.92786 | 5 | 421.945 | 7.458117 | 4.403948
918 | LiBa2Ti2NbO9 | 6.554507e-06 | -5.18346 | 109.0667 | 303 | 98.56 | 5 | 638.5927 | 6.24 | 4.8
665 | Li6.15La3Zr1.75Ta0.25Al0.2O12 | 0.1328495 | -0.87664 | 110.1991 | 301.9096 | 101.0626 | 6 | 503.6397 | 6.912077 | 4.261242
208 | Li1.25Al0.25Zr1.75(PO4)3 | 2.147484e-06 | -5.66807 | 88.19178 | 304.7563 | 58.50253 | 5 | 336.1085 | 3.589416 | 5.260274
635 | Li5La3Ta2O12 | 1.31e-06 | -5.882728704 | 108.7727 | 288.15 | 102.3967 | 4 | 594.775 | 6.743802 | 5.636364
750 | Li6.6La3Zr1.6Sb0.4O12 | 0.00077 | -3.113509 | 109.8898 | 298.15 | 100.4453 | 5 | 465.9858 | 6.983625 | 4.237288
534 | Li4.25Si0.75Al0.25O4 | 6.37e-06 | -5.195860568 | 99.62162 | 124.96 | 106.2849 | 4 | 394.1622 | 7.227173 | 3.459459
107 | Li0.27La0.59TiO3 | 0.00058 | -3.236572006 | 105.9033 | 298.15 | 88.39354 | 4 | 603.2441 | 6.025504 | 4.946502
328 | Li1.7Fe0.7Ge1.3(PO4)3 | 2.37e-05 | -4.625251654 | 84.4385 | 298.15 | 69.06975 | 5 | 279.3205 | 2.827647 | 6.016043
70 | Li(Ti0.4Sn1.6)(PO4)3 | 3.15e-06 | -5.501689 | 84.85556 | 298.15 | 46.5 | 5 | 202.651 | 2.074074 | 6.222222
261 | Li1.3La0.3Ti1.7(PO4)3 | 5.23e-05 | -4.281498 | 88.1694 | 298.15 | 58.46995 | 5 | 320.049 | 3.864553 | 5.245902
174 | Li0.8La0.066Zr2(PO4)3 | 3.73e-05 | -4.428291168 | 88.38363 | 350.18 | 52.19497 | 5 | 353.0275 | 3.41029 | 5.373223
10 | (Li0.5Ce0.25Pr0.25)(MoO4) | 1e-07 | -7 | 97.29167 | 298.15 | 92.55556 | 5 | 651.7992 | 5.333333 | 5.458333
101 | Li0.25La0.25TaO3 | 2.61e-07 | -6.583359 | 100.3889 | 298.15 | 93.85185 | 4 | 859.1272 | 5.333333 | 8.444444
963 | LiSr2CBr3N2 | 3.3e-06 | -5.481486 | 121.7778 | 298.15 | 64.96296 | 5 | 811.1322 | 6.296296 | 7.777778
549 | Li49.6Al1.6La24Zr14.4Ta1.6O96 | 0.000614 | -3.211832 | 110.2479 | 298.15 | 101.03 | 6 | 501.0501 | 6.918109 | 4.222222
404 | Li2P2S6 | 7.8e-05 | -4.107905 | 110 | 298.15 | 56.32 | 3 | 387.214 | 4.72 | 4.8
533 | Li4.25Si0.75Al0.25O4 | 2.02e-07 | -6.694649 | 99.62162 | 298.15 | 106.2849 | 4 | 394.1622 | 7.227173 | 3.459459
280 | Li1.4Al0.4Ti1.6(PO4)3 | 0.0104 | -1.982966661 | 86.77174 | 203 | 60.87547 | 5 | 311.0682 | 3.608223 | 5.217391
136 | Li0.3Sr0.6Ti0.45Fe0.05Ta0.5O3 | 6e-05 | -4.22184875 | 105.5102 | 303.15 | 98.49646 | 6 | 722.3484 | 6.04748 | 6.367347
451 | Li3.6GeZn0.2S4 | 5.25412e-08 | -7.2795 | 116.5 | 296.883 | 77.70661 | 4 | 515.5295 | 6.991736 | 5
260 | Li1.3In0.3Ti1.7(PO4)3 | 0.000393 | -3.405607 | 87.10383 | 298.15 | 56.99185 | 5 | 307.5367 | 3.595808 | 5.409836
30 | La0.51Li0.34TiO2.94 | 0.0001 | -4 | 105.0376 | 298.15 | 89.33748 | 4 | 598.0786 | 6.081407 | 4.908142
528 | Li3Y3Te2O12 | 8.073094e-07 | -6.09296 | 101.1 | 392.8517 | 88.62 | 4 | 443.0495 | 5.88 | 5.8
530 | Li3YCl6 | 0.000539 | -3.268411 | 118.6 | 298.15 | 75 | 3 | 418.967 | 7.44 | 4.8
76 | Li0.022 La0.118 Ti0.2 Al0.004 O0.631 | 0.0008913 | -3.049976093 | 103.9713 | 303.15 | 84.30193 | 5 | 592.0696 | 5.687963 | 5.101538
925 | LiCaTiNbO6 | 9.789488e-05 | -4.00924 | 102.4 | 480.8964 | 99.48 | 5 | 658.849 | 6.24 | 4.8
54 | La0.57Li0.29TiO3 | 0.0016 | -2.79588 | 105.5782 | 298.15 | 88.57136 | 4 | 600.2017 | 6.035665 | 4.938272
23 | La0.283Li0.15NbO3 | 3.85e-05 | -4.41453927 | 99.20618 | 298.15 | 91.91853 | 4 | 748.9448 | 5.168769 | 5.413715
758 | Li6.75La3Zr1.75Ta0.25O12 | 0.00063 | -3.200659 | 110.5579 | 298.15 | 101.4143 | 5 | 498.7582 | 6.97795 | 4.189474
439 | Li3.4Ge0.4P0.6O4 | 4.5e-05 | -4.346787 | 96.59524 | 298.15 | 107.9535 | 4 | 290.0817 | 7.092971 | 4.285714
289 | Li1.4S2.2P0.6 | 0.000219 | -3.659555885 | 112.9524 | 333.15 | 77.14286 | 3 | 399.9852 | 6.571429 | 4.190476
306 | Li1.5Ga0.5Ge1.5(PO4)3 | 1.17e-05 | -4.931814138 | 83.56757 | 298.15 | 59.43024 | 5 | 230.1941 | 2.305332 | 6.27027
168 | Li0.83Mg0.83In0.17PO4 | 7.94e-08 | -7.100179498 | 90.54319 | 363.15 | 76.4048 | 5 | 256.5461 | 5.227789 | 4.934114
433 | Li3.35Ge0.35P0.65S4 | 0.000254 | -3.595166283 | 115.012 | 150 | 82.97537 | 4 | 443.5373 | 7.077414 | 4.251497
588 | Li5.4Al0.2PS5Br | 6.248705e-07 | -6.20421 | 116.4603 | 302.5728 | 83.66843 | 5 | 409.6444 | 7.306122 | 4.603175
630 | Li5La3Nb2O12 | 5.121887e-06 | -5.29057 | 108.2273 | 297.7511 | 102.3967 | 4 | 545.6841 | 6.743802 | 4.363636
477 | Li3AlF6 | 5e-10 | -9.30103 | 84.7 | 298.15 | 102.24 | 3 | 261.554 | 6.48 | 4.8
688 | Li6.2La3Zr1.2Ta0.8O12 | 0.00032 | -3.49485 | 110.0259 | 298.15 | 101.8163 | 5 | 527.3741 | 6.920333 | 4.62069
281 | Li1.4Cr0.4Ti1.6(PO4)3 | 0.000149 | -3.826814 | 87.16304 | 298.15 | 61.01725 | 5 | 338.1666 | 3.856333 | 5.282609
910 | LiAlSi2O6 | 1.08e-06 | -5.966576245 | 86.7 | 128 | 103.2 | 4 | 508.996 | 2.72 | 4.8
905 | LiAlCl4 | 1e-06 | -6 | 109.5 | 298.15 | 72.44444 | 3 | 345.5933 | 4.444444 | 5.333333
423 | Li3.26Sn0.26P0.74S4 | 0.00453 | -2.343902 | 115.3269 | 298.15 | 79.77881 | 4 | 411.4518 | 7.046779 | 4.188862
894 | Li9Ba0.5GeP2S12 | 9.98e-05 | -4.000869 | 116.4694 | 298.15 | 82.44898 | 5 | 452.6339 | 6.970429 | 4.326531
299 | Li1.5Al0.5Ge1.5(PO4)3 | 0.00526 | -2.279014256 | 83.54054 | 301.09 | 66.48649 | 5 | 247.2362 | 2.305332 | 6
964 | LiSr2Ti2NbO9 | 1e-06 | -6 | 106.4 | 298.15 | 97.92 | 5 | 645.2593 | 6.24 | 4.8
39 | La0.55Li0.36Ti0.992Al0.008O3 | 0.000654 | -3.184422252 | 105.4212 | 298.15 | 89.71292 | 5 | 594.0567 | 6.09853 | 4.888391
660 | Li6.10P0.90Si0.10S5Br | 0.000805 | -3.09420412 | 117.0382 | 298.15 | 84.11258 | 5 | 414.4564 | 7.457491 | 4.427481
785 | Li6CaLa2Ta2O12 | 3.58e-05 | -4.446116973 | 108.2609 | 398.15 | 104.9376 | 5 | 585.2496 | 6.89603 | 5.391304
884 | Li9.2Ba0.4GeP2S12 | 0.000316 | -3.500313 | 116.1626 | 298.15 | 82.56065 | 5 | 450.4174 | 6.99187 | 4.308943
66 | La0.65Li0.05(Mg0.5W0.5)O3 | 7.57e-05 | -5.744727 | 104.3511 | 298.15 | 89.26664 | 5 | 696.0712 | 5.758262 | 6.595745
442 | Li3.4Si0.4P0.6S4 | 0.0023 | -3.179142 | 114.7381 | 298.15 | 83.06916 | 4 | 471.5674 | 7.092971 | 3.809524
67 | La0.6Sr0.06Li0.06TiO3 | 7.57e-05 | -4.946922 | 106.2669 | 298.15 | 85.37417 | 5 | 616.8266 | 5.801135 | 5.080508
332 | Li1.8Al0.8Ge1.0Ti0.2(PO4)3 | 5.26e-07 | -4.522878745 | 84.69149 | 298.15 | 69.43187 | 6 | 253.8573 | 2.804436 | 5.638298
824 | Li6PS5Br0.75I0.25 | 6.730386e-05 | -3.950782 | 117.2885 | 298.15 | 84.28402 | 5 | 405.9463 | 7.455621 | 4.461538
447 | Li3.6Ge0.4P0.6S4 | 7e-05 | -3.48148606 | 115.4651 | 313.15 | 83.3272 | 4 | 449.0307 | 7.164954 | 4.209302
500 | Li3HoCl6 | 0.0022 | -4.677781 | 118.8 | 300 | 75 | 3 | 413.767 | 7.44 | 5.8
254 | Li1.3Eu0.3Ti1.7(PO4)3 | 3.73e-05 | -4.22184875 | 88.02186 | 298.15 | 59.41055 | 5 | 318.4425 | 3.864553 | 5.344262
668 | Li6.175P0.825Si0.175S5Br | 6.248705e-07 | -3.03105 | 117.1233 | 298.15 | 83.91268 | 5 | 422.4769 | 7.458141 | 4.402277
705 | Li6.4La3Zr1.4Ta0.6O12 | 9.68e-06 | -2.68613278 | 110.2222 | 307.15 | 101.6787 | 5 | 516.8126 | 6.942801 | 4.461538
541 | Li4.2Ge0.8Ga0.2S4 | 2.91e-05 | -3.747146969 | 117.1739 | 125 | 78.72306 | 4 | 487.8957 | 7.224953 | 4.565217
215 | Li1.2Al0.2Zr1.8(PO4)3 | 3.6e-05 | -5.65004 | 88.23077 | 305.687 | 57.69231 | 5 | 339.0671 | 3.582901 | 5.274725
440 | Li3.4Ge0.4P0.6S4 | 0.0076 | -2.184422 | 115.1667 | 298.15 | 82.96485 | 4 | 448.9198 | 7.092971 | 4.285714
816 | Li6P(S4.7Se0.3)Br | 0.01066 | -2.441291 | 117.2692 | 298.15 | 85.47692 | 5 | 406.0563 | 7.455621 | 4.692308
912 | LiAlSiO4 | 0.00226 | -6.397940009 | 89.14286 | 500 | 105.3061 | 4 | 470.48 | 3.510204 | 4.571429
687 | Li6.2La3Zr1.2Nb0.8O12 | 9.18e-05 | -4.54859 | 109.819 | 254.0934 | 101.8163 | 5 | 508.7534 | 6.920333 | 4.137931
506 | Li3Nd3Te2O12 | 0.00054 | -6 | 102.75 | 600 | 88.62 | 4 | 367.2995 | 5.88 | 6.25
88 | Li0.1Na0.1La0.6TiO3 | 6.29e-10 | -3.555955204 | 106.5833 | 348.15 | 87.13542 | 5 | 604.9283 | 5.9375 | 5
63 | La0.62Li0.14TiO3 | 7.57e-05 | -3.354578 | 105.937 | 298.15 | 86.1221 | 4 | 611.0455 | 5.86823 | 5.042017
837 | Li6Sr0.5Ba0.5La2Ta2O12 | 1.18e-05 | -5.092588639 | 109.5217 | 293.15 | 105.0284 | 6 | 581.3365 | 6.89603 | 5.391304
309 | Li1.5In0.5Ti1.5(PO4)3 | 9.98e-05 | -3.69037 | 87.35135 | 298.15 | 58.64134 | 5 | 292.7789 | 3.620161 | 5.459459
542 | Li4.4Al0.4Ge0.6S4 | 2.39e-06 | -4.366532 | 117.4043 | 298.15 | 77.37438 | 4 | 494.6706 | 7.230421 | 4.042553
732 | Li6.5La3Zr1.5Ta0.5O12 | 3.69e-06 | -2.100179498 | 110.3191 | 300 | 101.6062 | 5 | 511.5994 | 6.953373 | 4.382979
359 | Li10GeP2S12 | 0.00112 | -2.200039473 | 114.96 | 278.15 | 82.9632 | 4 | 441.7288 | 7.072 | 4.24
967 | LiSr2Ti2TaO9 | 0.000707 | -5.494850022 | 106.8 | 303.15 | 97.92 | 5 | 681.2593 | 6.24 | 5.733333
109 | Li0.2Na0.3La0.5Nb2O6 | 7.64e-05 | -4.928118 | 100.3222 | 298.15 | 93.85185 | 5 | 736.3666 | 5.333333 | 5.333333
425 | Li3.285Sn0.28P0.72S4 | 0.0132 | -2.360514 | 115.4424 | 298.15 | 79.65192 | 4 | 412.0326 | 7.056115 | 4.200966
448 | Li3.6Ge0.4P0.6S4 | 1.7e-10 | -3.209714836 | 115.4651 | 150 | 83.3272 | 4 | 449.0307 | 7.164954 | 4.209302
237 | Li1.3Al0.15Y0.15Ti1.7(PO4)3 | 3.876413e-05 | -3.721246 | 87.32514 | 298.15 | 58.8865 | 6 | 322.8889 | 3.73018 | 5.245902
892 | Li9.81Sn0.81P2.19S12 | 0.00301 | -2.259637 | 115.3809 | 298.15 | 79.70619 | 4 | 411.73 | 7.050355 | 4.195889
721 | Li6.5La1.5Ba1.5Ta2O12 | 5e-05 | -3.4712 | 110.5106 | 322.0373 | 106.1693 | 5 | 573.4504 | 6.953373 | 5.276596
976 | LiTi2(PO4)3 | 4.410116e-05 | -6.69897 | 86.72222 | 298.15 | 54.35185 | 4 | 330.2883 | 3.555556 | 5.333333
972 | LiTi0.2Zr1.8(PO4)3 | 0.0055 | -7.251812 | 88.22222 | 298.15 | 54.35185 | 5 | 348.9883 | 3.555556 | 5.333333
882 | Li8GeP4 | 0.00026 | -6.744727 | 120.9231 | 298.15 | 96.52071 | 3 | 470.0092 | 6.532544 | 3.230769
596 | Li5.5Ba0.5La2.5Ta2O12 | 3.55e-08 | -4.68549 | 109.3778 | 297.95847 | 103.8696 | 5 | 587.3509 | 6.826667 | 5.511111
405 | Li2SiS3 | 0.00122 | -5.69897 | 113.6667 | 298.15 | 79.16667 | 3 | 626.5767 | 6.444444 | 4
968 | LiSrTa2O6F | 0.005240346 | -9 | 101.4545 | 298.15 | 99.7686 | 5 | 769.6355 | 5.966942 | 7.636364
998 | Li1.1Y0.1Zr1.9(PO4)3 | 6.554507e-06 | -2.90676 | 88.69061 | 303.9264 | 55.75837 | 5 | 349.8154 | 3.66106 | 5.303867
292 | Li1.4Ti1.6In0.4P3O12 | 0.00019 | -3.721246399 | 87.22826 | 298.15 | 57.82727 | 5 | 300.1177 | 3.608223 | 5.434783
86 | Li0.1La0.63Mg0.5W0.5O3 | 9.482001e-07 | -6.0231 | 104.167 | 292.0066 | 90.07147 | 5 | 691.4078 | 5.816859 | 6.551797
493 | Li3Fe(MoO4)3 | 0.0014 | -2.853871964 | 93.15789 | 600 | 100.9861 | 4 | 658.8247 | 5.518006 | 5.315789
497 | Li3Gd3(TeO6)2 | 6.066431e-07 | -6.217067 | 102 | 723.15 | 88.62 | 4 | 411.0995 | 5.88 | 6.85
318 | Li1.6Al0.6Ge1.4 (PO4)3 | 3.8e-05 | -4.420216403 | 83.78495 | 298 | 67.67256 | 5 | 246.8519 | 2.417621 | 5.913978
411 | Li2ZrO3 | 6.1e-08 | -7.21467 | 104.8333 | 298.15 | 102.6667 | 3 | 533.2967 | 7 | 4
811 | Li6P(S4.2Se0.8)Br | 0.00348 | -2.458421 | 117.8462 | 298.15 | 87.46509 | 5 | 410.1194 | 7.455621 | 5.076923
704 | Li6.4La3Zr1.4Sb0.6O12 | 0.00066 | -3.180456064 | 109.4274 | 303.15 | 100.0219 | 5 | 455.6275 | 6.962525 | 4.358974
913 | LiAlTa(PO4)3 | 6.5e-06 | -5.187087 | 85.11111 | 298.15 | 60.46296 | 5 | 349.2589 | 2.62963 | 6.111111
249 | Li1.3Al0.3Ti1.7(PO4)3 | 0.00024 | -3.619788758 | 86.75956 | 331.32 | 59.30305 | 5 | 315.7944 | 3.595808 | 5.245902
525 | Li3Tb3(TeO6)2 | 8.8e-08 | -7.055517 | 101.7 | 723.15 | 88.62 | 4 | 417.5495 | 5.88 | 7
890 | Li9.6Ba0.2GeP2S12 | 0.000572 | -3.242604 | 115.5565 | 298.15 | 82.77055 | 5 | 446.0381 | 7.033039 | 4.274194
482 | Li3BiO3 | 2.4e-07 | -6.619789 | 104.2857 | 298.15 | 106.2857 | 3 | 295.6957 | 7.22449 | 7.142857
346 | Li10.35(Sn0.27Si1.08)P1.65S12 | 0.011 | -1.958607 | 115.1385 | 298.15 | 82.01402 | 5 | 466.9778 | 7.107524 | 3.893491
199 | Li1.1Fe0.1Ti1.9(PO4)3 | 0.00063 | -3.200659 | 86.79558 | 298.15 | 56.07887 | 5 | 330.2519 | 3.615274 | 5.331492
613 | Li5.6P0.95 Sn0.05 S4.4O0.1Cl1.5 | 0.00331 | -2.480172 | 114.8413 | 298.15 | 83.91991 | 6 | 384.049 | 7.439153 | 3.853175
1010 | Li7.5La2.5Sr0.5Zr2O12 | 0.03013769 | -1.52089 | 110.898 | 306.2787 | 102.0775 | 5 | 482.6031 | 7.037068 | 3.918367
361 | Li10SiP2S12 | 0.0023 | -2.638272164 | 114.6 | 300.15 | 83.0528 | 4 | 460.7528 | 7.072 | 3.84
1008 | Li0.375Sr0.4375Hf0.25Ta0.75O3 | 3.8e-07 | -6.420216 | 104.4286 | 298.15 | 99.17355 | 5 | 807.8771 | 5.958509 | 7.896104
536 | Li4.25Si0.75Al0.25O4 | 2.056838e-05 | -4.6868 | 99.62162 | 326.744 | 106.2849 | 4 | 394.1622 | 7.227173 | 3.459459
55 | La0.58Li0.27TiO3 | 0.000599 | -3.222573 | 105.6948 | 298.15 | 88.29419 | 4 | 602.0281 | 6.017218 | 4.950515
120 | Li0.33La0.56Ti0.97Al0.03O2.97F0.03 | 0.000928 | -3.032452 | 105.2597 | 298.15 | 89.42836 | 6 | 591.6018 | 6.039996 | 4.91002
644 | Li5La3Ta2O12 | 5.246219e-05 | -4.280153614 | 108.7727 | 393 | 102.3967 | 4 | 594.775 | 6.743802 | 5.636364
25 | La0.303Li0.09NbO3 | 3.52e-05 | -4.453457337 | 99.30366 | 298.15 | 90.68376 | 4 | 754.9991 | 5.064345 | 5.463009
72 | Li(Ti1.4Sn0.6)(PO4)3 | 2.28e-05 | -4.642065 | 86.02222 | 298.15 | 51.40741 | 5 | 282.4243 | 3 | 5.666667
44 | La0.565Li0.305TiO3 | 0.000957 | -3.019088 | 105.5431 | 298.15 | 88.80123 | 4 | 599.1418 | 6.051381 | 4.928131
516 | Li3P0.4V0.6O4 | 3.55e-08 | -7.449772 | 97.825 | 298.15 | 107.865 | 4 | 377.12375 | 7.05 | 4
547 | Li4.8Al0.8Si0.2S4 | 3.98e-07 | -6.400116928 | 117.6939 | 253 | 76.51812 | 4 | 491.36 | 7.216993 | 3.265306
843 | Li6SrLa2Sb2O12 | 6.3e-06 | -5.200659 | 106.3913 | 298.15 | 99.22117 | 5 | 374.9261 | 6.812854 | 5.043478
305 | Li1.5Fe0.5Ti1.5(PO4)3 | 0.000175 | -3.756961951 | 87.08108 | 298.15 | 62.58583 | 5 | 330.11 | 3.839299 | 5.324324
394 | Li2InTi(PO4)3 | 8.3e-06 | -5.080922 | 87.94737 | 298.15 | 62.40997 | 5 | 257.2437 | 3.67313 | 5.578947
198 | Li1.1Fe0.1Hf1.9(PO4)3 | 1.07e-05 | -4.970616 | 88.37017 | 298.15 | 56.07887 | 5 | 389.5613 | 3.615274 | 6.801105
256 | Li1.3Fe0.3Ti1.7(PO4)3 | 0.000246 | -3.609065 | 86.93989 | 298.15 | 59.41055 | 5 | 330.1802 | 3.73018 | 5.327869
363 | Li10SnP2S12 | 0.0038 | -2.420216 | 115.72 | 298.15 | 79.2 | 4 | 413.476 | 7.072 | 4.24
331 | Li1.8Al0.8Ge0.8Ti0.4(PO4)3 | 7e-05 | -4.15490196 | 85.11702 | 298.15 | 68.90561 | 6 | 261.619 | 2.979629 | 5.531915
652 | Li6(La2Sr)(NbO6)2 | 3.69e-06 | -5.432974 | 108.5652 | 298.15 | 104.9376 | 5 | 535.467 | 6.89603 | 4.173913
382 | Li2.88PO3.73N0.14 | 5.22324e-09 | -8.28206 | 94.42065 | 417.1847 | 103.4516 | 4 | 237.0527 | 6.896176 | 3.994839
599 | Li5.5La2.75K0.25Nb2O12 | 1.06e-05 | -4.974694 | 108.6222 | 298.15 | 103.4548 | 5 | 534.1234 | 6.826667 | 4.266667
380 | Li2.667Mg0.667P2S6 | 0.0001264911 | -3.89794 | 112.8836 | 298.15 | 70.17792 | 4 | 422.6568 | 6.041995 | 4.411593
952 | LiPO3 | 9.8e-09 | -8.008773924 | 86.6 | 255 | 70.24 | 3 | 187.078 | 4.72 | 4.8
323 | Li1.6Ga0.6Ti1.4(PO4)3 | 0.00084 | -3.075720714 | 86.82796 | 300 | 55.53243 | 5 | 281.4274 | 3.631634 | 5.483871
904 | LiAl0.5Ge1.5(PO4)3 | 0.005576863 | -2.25361 | 82.30556 | 298.9501 | 60.09259 | 5 | 241.5014 | 1.75 | 6.138889
307 | Li1.5Ga0.5Ti1.5(PO4)3 | 0.000122 | -3.91364 | 86.81081 | 298.15 | 55.35427 | 5 | 289.3508 | 3.620161 | 5.459459
60 | La0.5Li0.5TiO3 | 9.25e-05 | -4.033858 | 105.1 | 298.15 | 91.56 | 4 | 585.749 | 6.24 | 4.8
626 | Li5La3Nb1.85Y0.15O12 | 5.71e-06 | -5.243364 | 108.4045 | 298.15 | 102.1364 | 5 | 539.2 | 6.758678 | 4.35
827 | Li6PS5Cl | 0.0013 | -2.886057 | 115.5385 | 298.15 | 84.28402 | 4 | 396.3723 | 7.455621 | 3.692308
604 | Li5.5La3Nb1.75In0.25O12 | 2.4e-05 | -4.619789 | 108.4222 | 298.15 | 101.9733 | 5 | 517.8592 | 6.781235 | 4.377778
723 | Li6.5La2.8Ba0.2Zr1.3Ta0.7O12 | 6.31e-05 | -4.199971 | 110.3447 | 298.15 | 102.2146 | 6 | 519.8462 | 6.953373 | 4.502128
743 | Li6.65Ga0.15La3Zr1.90Sc0.10O12 | 0.0018 | -2.744727 | 110.5882 | 300 | 100.6239 | 6 | 484.188 | 6.967675 | 4.096639
598 | Li5.5La2.75K0.25Nb2O12 | 3.767645e-05 | -4.42393 | 108.6222 | 313.5425 | 103.4548 | 5 | 534.1234 | 6.826667 | 4.266667
601 | Li5.5La3Nb1.75In0.25O12 | 2.4e-05 | -4.619788758 | 108.4222 | 298.15 | 101.9733 | 5 | 517.8592 | 6.781235 | 4.377778
450 | Li3.6Ge0.6V0.4O4 | 3.19e-05 | -4.496209 | 99.76744 | 298.15 | 107.7123 | 4 | 401.4563 | 7.134667 | 4.418605
991 | Li17Sb13S28 | 1.05e-06 | -5.978811 | 119.3621 | 298.15 | 65.7717 | 3 | 523.0336 | 6.084423 | 6.551724
969 | LiSrTiNbO6 | 1e-06 | -6 | 104.3 | 298.15 | 99.48 | 5 | 652.349 | 6.24 | 4.8
277 | Li1.4Al0.4Ge1.6(PO4)3 | 0.000177 | -3.752026734 | 83.29348 | 298 | 65.27056 | 5 | 247.6247 | 2.190454 | 6.086957
244 | Li1.3Al0.2Sc0.1Ti1.7(PO4)3 | 0.000972 | -3.012334 | 87.02732 | 298.15 | 59.02535 | 6 | 320.6061 | 3.685389 | 5.245902
465 | Li3.8Ge0.8P0.2O4 | 1.03e-06 | -5.987162775 | 98.61364 | 303.15 | 108.1663 | 4 | 338.1593 | 7.183884 | 4.545455
751 | Li6.6La3Zr1.6Ta0.4O12 | 0.00073 | -3.136677 | 110.4153 | 298.15 | 101.5312 | 5 | 506.4303 | 6.963516 | 4.305085
110 | Li0.31La0.63(Ti0.9Co0.1)O3 | 0.00026 | -3.585027 | 106.2126 | 298.15 | 89.47778 | 5 | 603.3065 | 5.984363 | 5
479 | Li3AlN2 | 5e-05 | -4.30103 | 107.8333 | 298.15 | 15.11111 | 3 | 403.44 | 6.666667 | 2.666667
499 | Li3HoBr6 | 3.8e-05 | -4.420216 | 129.6 | 300 | 75 | 3 | 470.287 | 7.44 | 11.8
622 | Li5BiO5 | 3.9e-09 | -8.408935 | 101.6364 | 298.15 | 107.6033 | 3 | 280.6227 | 7.355372 | 5.818182
485 | Li3ClO | 9.952679e-05 | -4.00206 | 110.4 | 298.15 | 91.68 | 3 | 317.494 | 7.44 | 3.2
941 | LiGd(BH4)3Cl | 9e-08 | -7.045757 | 58.33333 | 293 | 19.35802 | 5 | 523.5228 | 4.444444 | 2.166667
545 | Li4.6Si0.4Al0.6S4 | 1.46e-07 | -6.835647 | 117.2708 | 298.15 | 77.01389 | 4 | 507.8433 | 7.227431 | 3.333333
741 | Li6.5P0.5Si0.5S5I | 0.000676083 | -3.17 | 118.8889 | 302.7569 | 82.39232 | 5 | 465.1693 | 7.454047 | 4.296296
739 | Li6.5P0.5Ge0.5S5I | 0.00186 | -2.730487 | 119.2222 | 298.15 | 82.32099 | 5 | 447.5544 | 7.454047 | 4.666667
633 | Li5La3Sb2O12 | 0.000195 | -3.709965389 | 105.9545 | 131 | 96.14876 | 4 | 377.8459 | 6.528926 | 5.272727
388 | Li2CrTi(PO4)3 | 4.41e-06 | -5.355561 | 87.78947 | 298.15 | 69.8892 | 5 | 349.3621 | 4.254848 | 5.210526
298 | Li1.5Al0.5Ge1.5(PO4)3 | 0.00429 | -2.367542708 | 83.54054 | 337.86 | 66.48649 | 5 | 247.2362 | 2.305332 | 6
737 | Li6.5La3Zr1.75Te0.25O12 | 0.00102 | -2.9914 | 110.0319 | 298.15 | 100.3893 | 5 | 471.9255 | 6.987325 | 4.191489
137 | Li0.3Sr0.6Ti0.5Nb0.5O3 | 5.4e-06 | -5.26760624 | 105.1837 | 303.15 | 98.05914 | 5 | 668.5729 | 6.097459 | 4.897959
365 | Li13.6Si2.8S1.2O16 | 6e-07 | -6.22184875 | 96.2381 | 298.15 | 106.2457 | 4 | 364.185 | 7.092971 | 3.809524
793 | Li6FeCl8 | 2.2e-06 | -5.657577319 | 114.4 | 398.15 | 82.13333 | 3 | 393.7293 | 7.466667 | 4.666667
467 | Li3.8Ge0.8V0.2O4 | 2.71e-06 | -5.567031 | 99.65909 | 298.15 | 107.2727 | 4 | 380.5616 | 7.173554 | 4.545455
759 | Li6.75La3Zr1.75Ta0.25O12 | 0.03480086 | -1.45841 | 110.5579 | 308.3812 | 101.4143 | 5 | 498.7582 | 6.97795 | 4.189474
605 | Li5.5La3Nb1.75Sm0.25O12 | 3.800669e-05 | -4.42014 | 109.0444 | 294.7661 | 102.2933 | 5 | 528.0287 | 6.826667 | 4.322222
783 | Li6CaLa2Nb2O12 | 1.6e-06 | -5.79588 | 107.7391 | 298.15 | 104.9376 | 5 | 538.293 | 6.89603 | 4.173913
210 | Li1.275Al0.275Zr1.725(PO4)3 | 3.249002e-06 | -5.48825 | 88.17237 | 304.4325 | 58.904 | 5 | 334.6352 | 3.592627 | 5.253078
209 | Li1.275Al0.275Zr1.725(PO4)3 | 3.068033e-06 | -5.51314 | 88.17237 | 303.6016 | 58.904 | 5 | 334.6352 | 3.592627 | 5.253078
949 | LiLaTi2O6 | 0.0001 | -4 | 105.1 | 298.15 | 91.56 | 4 | 585.749 | 6.24 | 4.8
420 | Li3.25Ge0.25P0.75S4 | 0.0022 | -2.657577 | 114.697 | 298.15 | 82.78053 | 4 | 432.5767 | 7.043159 | 4.181818
342 | Li10(Ge0.776Sn0.224)P2S12 | 0.0141 | -1.850781 | 115.13024 | 298.15 | 82.1202432 | 5 | 435.4001728 | 7.072 | 4.24
218 | Li1.2Cr0.2Ti1.8(PO4)3 | 0.00043 | -3.366532 | 86.94505 | 298.15 | 57.76476 | 5 | 334.2708 | 3.709697 | 5.307692
787 | Li6CaLa2Ta2O12 | 0.00105 | -2.978810701 | 108.2609 | 175 | 104.9376 | 5 | 585.2496 | 6.89603 | 5.391304
78 | Li0.02Na0.48La0.5Nb2O6 | 3.99e-06 | -5.399027 | 101.0822 | 298.15 | 93.85185 | 5 | 734.7102 | 5.333333 | 5.333333
29 | La0.41Sr0.25Li0.25TiO3 | 7.64e-05 | -4.116907 | 106.6436 | 298.15 | 90.62182 | 5 | 604.9801 | 6.117446 | 4.88391
529 | Li3YBr6 | 1.92e-05 | -4.716699 | 129.4 | 298.15 | 75 | 3 | 475.487 | 7.44 | 10.8
310 | Li1.5La0.5Ti1.5(PO4)3 | 2.81e-05 | -4.551294 | 89.10811 | 298.15 | 61.05186 | 5 | 313.4073 | 4.058437 | 5.189189
235 | Li1.35In0.35Ti1.65(PO4)3 | 0.0021 | -2.677780705 | 87.16621 | 300 | 57.41226 | 5 | 303.8171 | 3.602076 | 5.422343
696 | Li6.3P0.7Ge0.3S5I | 0.00065 | -3.187087 | 118.8947 | 298.15 | 83.40438 | 5 | 434.0171 | 7.457855 | 4.586466
706 | Li6.4La3Zr1.4Ta0.6O12 | 0.09757083 | -1.01068 | 110.2222 | 303.5132 | 101.6787 | 5 | 516.8126 | 6.942801 | 4.461538
165 | Li0.7Al0.3Ti1.7(PO4)3 | 0.000202 | -3.694648631 | 85.36158 | 313.35 | 50.80915 | 5 | 311.12 | 2.993393 | 5.389831
568 | Li4P2S6 | 0.00238 | -2.623423 | 113 | 298.15 | 78.22222 | 3 | 398.2933 | 6.555556 | 4.166667
934 | LiFeSb(PO4)3 | 1.37e-06 | -5.863279433 | 84 | 303.15 | 55 | 5 | 265.4428 | 2.222222 | 6.166667
532 | Li4(BH4)(NH2)3 | 0.0001 | -4 | 62.16667 | 370 | 12.79012 | 4 | 249.5561 | 4.666667 | 1.777778
65 | La0.64Li0.08TiO3 | 3.35e-05 | -4.474955 | 106.0847 | 298.15 | 85.06176 | 4 | 615.5117 | 5.795748 | 5.084746
141 | Li0.45La0.44Sr0.12TiO3 | 0.06495013 | -1.18742 | 105.8044 | 303.9929 | 92.10083 | 5 | 590.9143 | 6.250971 | 4.792415
265 | Li1.3Sc0.3Ti1.7(PO4)3 | 0.000452 | -3.344862 | 87.56284 | 298.15 | 58.46995 | 5 | 330.2293 | 3.864553 | 5.245902
885 | Li9.42Si1.02P2.1S9.96O2.04 | 0.001038748 | -2.98349 | 111.0073 | 295.6568 | 86.68968 | 5 | 433.6058 | 6.965848 | 3.91198
483 | Li3BiO4 | 4.1e-09 | -8.387216 | 99.5 | 298.15 | 101.71875 | 3 | 265.58375 | 6.9375 | 7
321 | Li1.6Al0.6Ge1.4(PO4)3 | 0.0002741322 | -3.56204 | 83.78495 | 291.2234 | 67.67256 | 5 | 246.8519 | 2.417621 | 5.913978
673 | Li6.20P0.80Si0.20S5Br | 0.00198 | -2.70333481 | 117.1515 | 298.15 | 83.83287 | 5 | 425.1302 | 7.458219 | 4.393939
259 | Li1.3In0.3Ge1.7(PO4)3 | 9.22e-05 | -4.035269079 | 83.38798 | 298.15 | 61.7128 | 5 | 239.7597 | 2.072919 | 6.338798
462 | Li3.75Si0.75P0.25O4 | 2.39e-06 | -5.621602099 | 97.6 | 228.73 | 108.5388 | 4 | 373.1557 | 7.17551 | 3.657143
803 | Li6La3ZrSbO12 | 0.00026 | -3.585026652 | 108.4783 | 303.15 | 99.08507 | 5 | 434.3704 | 6.89225 | 4.608696
221 | Li1.2In0.2Hf1.8(PO4)3 | 4e-06 | -5.39794 | 88.46154 | 298.15 | 56.13452 | 5 | 370.9164 | 3.582901 | 6.769231
275 | Li1.4Al0.4Ge1.0Ti0.6(PO4)3 | 8e-05 | -4.096910013 | 84.59783 | 298.15 | 63.6224 | 6 | 271.416 | 2.722117 | 5.76087
946 | LiHfTi(PO4)3 | 5.63e-06 | -5.249491605 | 87.55556 | 296.15 | 54.35185 | 5 | 361.6772 | 3.555556 | 6.111111
424 | Li3.27Sn0.27P0.73S4 | 0.00496 | -2.304518 | 115.3809 | 298.15 | 79.70619 | 4 | 411.73 | 7.050355 | 4.195889
312 | Li1.5Sc0.5Ge1.5(PO4)3 | 2.51e-05 | -4.600326279 | 84.86486 | 298 | 65.12783 | 5 | 271.0343 | 2.743608 | 6
49 | La0.56Li0.36Ti0.95Al0.05O3 | 0.00211 | -2.675717545 | 105.2947 | 343.15 | 90.12245 | 5 | 586.6732 | 6.044972 | 4.876016
736 | Li6.5La3Zr1.75Te0.25O12 | 0.01066 | -1.972242795 | 110.0319 | 304 | 100.3893 | 5 | 471.9255 | 6.987325 | 4.191489
2 | (Ag0.67Li0.33)0.27La0.57TiO3 | 2e-05 | -4.69897 | 106.1209 | 298.15 | 88.00792 | 5 | 630.0067 | 5.545472 | 5.328306
551 | Li4Al0.33Si0.17Ge0.17P0.33O4 | 3.93e-05 | -4.40560745 | 98.94556 | 320.15 | 108.4755 | 6 | 326.6047 | 7.209877 | 3.744444
572 | Li4SiO4 | 3.11e-08 | -7.507239611 | 98.55556 | 100.52 | 106.963 | 3 | 413.44 | 7.209877 | 3.555556
915 | LiB3H8 | 1.1 | 0.04139269 | 52.33333 | 500 | 11.95833 | 3 | 634.1475 | 4.5 | 1.5
543 | Li4.4Al0.4Sn0.6S4 | 4.3e-05 | -4.366532 | 118.617 | 298.15 | 74.66908 | 4 | 449.5864 | 7.230421 | 4.042553
682 | Li6.25Ba1.25La1.75Ta2O12 | 0.00761 | -2.118615343 | 110.2366 | 200 | 105.6677 | 5 | 576.8134 | 6.926119 | 5.333333
1007 | LiBa2Ti2NbO9 | 0.0001 | -4 | 109.0667 | 102 | 98.56 | 5 | 638.5927 | 6.24 | 4.8
494 | Li3Fe2(PO4)3 | 5.6e-08 | -7.251811973 | 88.05 | 323.15 | 82.125 | 4 | 329.6285 | 4.5 | 5.3
584 | Li5.3La3Nb1.85Sm0.15O12 | 2.614749e-05 | -4.58257 | 108.722 | 298.2724 | 102.3459 | 5 | 534.9958 | 6.79523 | 4.338565
33 | La0.54Li0.39TiO3 | 0.000651 | -3.186419 | 105.4158 | 298.15 | 90.08307 | 4 | 593.6225 | 6.139503 | 4.870183
31 | La0.51Sr0.15Li0.15TiO3 | 5.3e-05 | -4.275724 | 106.4491 | 298.15 | 87.99754 | 5 | 611.0984 | 5.959518 | 4.985447
231 | Li1.2Ti2Si0.2P2.8O12 | 8.6e-05 | -4.065502 | 87.21978 | 298.15 | 60.21447 | 5 | 346.696 | 3.74206 | 5.274725
757 | Li6.75Ba1.75La1.25Ta2O12 | 1.18e-05 | -4.928118 | 110.7789 | 298.15 | 106.6265 | 5 | 570.1582 | 6.97795 | 5.221053
192 | Li1.076Al0.6923Ti1.462(PO4)3 | 0.000825 | -3.083546051 | 86.03349 | 294.15 | 58.9898 | 5 | 306.1745 | 3.169745 | 5.266008
883 | Li8SiP4 | 4.5e-07 | -6.346787 | 120.2308 | 298.15 | 96.61538 | 3 | 506.5938 | 6.532544 | 2.461538
3 | (K0.1Li0.9)(SbO3) | 1.36e-08 | -7.866461 | 94.5 | 298.15 | 89.04 | 4 | 302.0308 | 4.72 | 6.8
204 | Li1.1Y0.1Hf1.9(PO4)3 | 9.18e-05 | -4.037157319 | 88.69061 | 298.15 | 55.75837 | 5 | 389.495 | 3.66106 | 6.773481
334 | Li1.8Cr0.8Ti1.2(PO4)3 | 0.0048 | -2.318758763 | 87.58511 | 300 | 67.0722 | 5 | 345.7097 | 4.128565 | 5.234043
582 | Li5.2La3Nb1.9Sm0.1O12 | 0.000145004 | -3.83862 | 108.5586 | 322.7785 | 102.3667 | 5 | 538.5265 | 6.778671 | 4.346847
333 | Li1.8Al0.8Ge1.2(PO4)3 | 0.000137 | -3.863279 | 84.26596 | 298.15 | 69.95813 | 5 | 246.0956 | 2.634676 | 5.744681
77 | Li0.022 La0.118 Ti0.2 Al0.004 O0.631 | 0.0005623 | -3.250031916 | 103.9713 | 370.15 | 84.30193 | 5 | 592.0696 | 5.687963 | 5.101538
84 | Li0.1La0.3NbO3 | 9.43018e-05 | -4.02548 | 99.29545 | 306.5472 | 90.89876 | 4 | 754.0157 | 5.082645 | 5.454545
296 | Li1.50Al0.50Ge0.2Ti1.3(PO4)3 | 0.000737 | -3.132532512 | 86.35135 | 298.15 | 62.95398 | 6 | 298.5054 | 3.451863 | 5.297297
82 | Li0.15La0.51Sr0.15TiO3 | 5.3e-05 | -4.27572413 | 106.4491 | 298.15 | 87.99754 | 5 | 611.0984 | 5.959518 | 4.985447
357 | Li10Ge0.95Si0.05P2S12 | 0.0086 | -2.065501549 | 114.942 | 298.15 | 82.96768 | 5 | 442.68 | 7.072 | 4.22
773 | Li6Ba0.5Sr0.5La2Ta2O12 | 7.1e-06 | -5.148742 | 109.5217 | 298.15 | 105.0284 | 6 | 581.3365 | 6.89603 | 5.391304
784 | Li6CaLa2Ta2O12 | 3.59e-06 | -5.444905551 | 108.2609 | 323.15 | 104.9376 | 5 | 585.2496 | 6.89603 | 5.391304
526 | Li3VO4 | 9.2e-11 | -10.03621 | 100.125 | 298.15 | 108.5 | 3 | 470.40875 | 7 | 4
314 | Li1.5Zn0.75PS4 | 1.65e-05 | -4.782516 | 111.7931 | 298.15 | 68.88942 | 4 | 423.5566 | 4.765755 | 5.448276
398 | Li2MgCl4 | 6.24e-07 | -6.204815 | 115 | 298.15 | 75.10204 | 3 | 359.54 | 7.673469 | 4.571429
286 | Li1.4La0.4Ti1.6(PO4)3 | 4.98e-05 | -4.302771 | 88.6413 | 298.15 | 59.7767 | 5 | 316.7101 | 3.962665 | 5.217391
5 | (La0.65Li0.35)(Ti0.7Al0.3)O3 | 0.000161 | -3.793174 | 105.13 | 298.15 | 92.532 | 5 | 547.4765 | 5.712 | 4.8
707 | Li6.4La3Zr1.4Ta0.6O12 | 0.01041933 | -1.98216 | 110.2222 | 304.2741 | 101.6787 | 5 | 516.8126 | 6.942801 | 4.461538
478 | Li3AlH6 | 1.4e-07 | -6.853872 | 69.1 | 298.15 | 16.32 | 3 | 237.86 | 2.16 | 1.2
97 | Li0.24La0.59TiO3 | 0.000166 | -3.779891912 | 105.766 | 296.15 | 87.82069 | 4 | 604.173 | 5.984851 | 4.971014
468 | Li3.8Ge0.8V0.2O4 | 2.71e-06 | -5.567030709 | 99.65909 | 303.15 | 107.2727 | 4 | 380.5616 | 7.173554 | 4.545455
881 | Li7SbO6 | 6.7e-09 | -8.173925 | 102.2143 | 298.15 | 102.4286 | 3 | 314.8864 | 7.428571 | 4.142857
879 | Li7La3Zr2O12 | 0.0001462009 | -3.83505 | 110.7917 | 213.2642 | 101.2083 | 4 | 486.1846 | 7 | 4
266 | Li1.3Ti1.7Al0.3(PO4)3 | 0.0007949686 | -3.09965 | 86.75956 | 314.9319 | 59.30305 | 5 | 315.7944 | 3.595808 | 5.245902
531 | Li4(BH4)(NH2)3 | 2e-05 | -4.69897 | 62.16667 | 298.15 | 12.79012 | 4 | 249.5561 | 4.666667 | 1.777778
992 | Li3Sc2P3O12 | 1e-08 | -8 | 91.85 | 298.15 | 76.875 | 4 | 329.9285 | 5.25 | 4.8
370 | Li14ZnGe4O16 | 1e-06 | -6 | 98.57143 | 298.15 | 106.3706 | 4 | 364.764 | 6.925714 | 5.085714
986 | Sm0.52Li0.38TiO2.97 | 2e-07 | -6.69897 | 104.2341 | 298.15 | 86.29153 | 4 | 610.9976 | 6.126113 | 5.412731
662 | Li6.12P0.90Si0.12S5Br | 0.0009 | -3.045757491 | 117.0457 | 298.15 | 84.13753 | 5 | 416.453 | 7.45489 | 4.421613
118 | Li0.33La0.56Ti0.96Al0.04O2.96F0.04 | 0.00274 | -2.562249437 | 105.1616 | 398.15 | 89.5014 | 6 | 589.5388 | 6.026405 | 4.91002
377 | Li2.5Cr1.5Hf0.5(PO4)3 | 0.000355 | -3.449771647 | 88.66667 | 300 | 76.37081 | 5 | 372.6526 | 4.544379 | 5.512821
250 | Li1.3Al0.3Zr1.7(PO4)3 | 1.952765e-06 | -5.70935 | 88.15301 | 303.3392 | 59.30305 | 5 | 333.166 | 3.595808 | 5.245902
350 | Li10.35Si1.35P1.65S12 | 0.0002126963 | -3.67224 | 114.8402 | 192.9463 | 83.00046 | 4 | 479.5663 | 7.107524 | 3.786982
9 | (Li0.55Mg0.45)(Li0.445Mg0.055)Ti1.5O4 | 1.53e-09 | -8.815309 | 100.3664 | 298.15 | 94.82857 | 4 | 578.3195 | 6.529796 | 4.572143
196 | Li1.1Al0.1Ge1.9(PO4)3 | 0.00029 | -3.537602 | 82.53591 | 298.15 | 61.43585 | 5 | 248.8158 | 1.829614 | 6.353591
761 | Li6.7La3Zr1.7Ta0.3O12 | 0.00069 | -3.161151 | 110.5105 | 298.15 | 101.4538 | 5 | 501.3048 | 6.973241 | 4.227848
81 | Li0.07Na0.43La0.5Nb2O6 | 1.23e-05 | -4.910095 | 100.8711 | 298.15 | 93.85185 | 5 | 735.1703 | 5.333333 | 5.333333
927 | LiCaTiNbO6 | 1.03e-07 | -6.987162775 | 102.4 | 205 | 99.48 | 5 | 658.849 | 6.24 | 4.8
603 | Li5.5La3Nb1.75In0.25O12 | 0.000120268 | -3.91985 | 108.4222 | 316.2195 | 101.9733 | 5 | 517.8592 | 6.781235 | 4.377778
628 | Li5La3Nb1.9Y0.1O12 | 1.44e-05 | -4.841638 | 108.3455 | 298.15 | 102.2231 | 5 | 541.3614 | 6.753719 | 4.354545
239 | Li1.3Al0.1Y0.2Ti1.7(PO4)3 | 7.3e-05 | -4.13667714 | 87.51366 | 298.15 | 58.74765 | 6 | 325.2538 | 3.774971 | 5.245902
873 | Li7La3Zr1.8Ti0.2O12 | 0.01646986 | -1.78331 | 110.6667 | 289.5772 | 101.2083 | 5 | 484.62625 | 7 | 4
211 | Li1.2Al0.2Ge1.8(PO4)3 | 4.83e-05 | -4.316053 | 82.79121 | 298.15 | 62.74605 | 5 | 248.4144 | 1.952663 | 6.263736
886 | Li9.42Si1.02P2.1S9.96O2.04 | 0.002505878 | -2.60104 | 111.0073 | 323.4226 | 86.68968 | 5 | 433.6058 | 6.965848 | 3.91198
767 | Li6.8La3Zr1.8Nb0.2O12 | 3.964514e-05 | -4.40181 | 110.5546 | 253.5304 | 101.3742 | 5 | 491.6845 | 6.982558 | 4.033613
848 | Li6SrLa2Ta2O12 | 0.000268 | -3.571865206 | 109.087 | 398.15 | 104.9376 | 5 | 582.4235 | 6.89603 | 5.391304
227 | Li1.2Sc0.2Ti1.8(PO4)3 | 0.00069 | -3.161151 | 87.28571 | 298.15 | 57.13078 | 5 | 330.2488 | 3.764038 | 5.274725
867 | Li7La3Zr1.7Ge0.3O12 | 0.000326648 | -3.48592 | 110.1042 | 213.3524 | 101.5958 | 5 | 474.7271 | 6.996875 | 4.125
960 | LiSi2N3 | 6.17e-08 | -7.209715 | 93.83333 | 298.15 | 16.83333 | 3 | 669.4733 | 3.777778 | 4
807 | Li6MgLa2Ta2O12 | 2.45e-05 | -4.610833916 | 106.7391 | 398.15 | 103.5312 | 5 | 576.9017 | 6.89603 | 5.391304
177 | Li0.91Hf2.022(PO4)3 | 3.2e-07 | -6.49485 | 88.29634 | 298.15 | 53.30364 | 4 | 395.3541 | 3.482522 | 6.932077
935 | LiFeTa(PO4)3 | 0.000335 | -3.474955193 | 85.72222 | 350 | 60.83333 | 5 | 398.0106 | 3.092593 | 6.388889